## DisC
电流(A) | 电压(V) | 容量(Ah)
-2.39814472 | 3.4922 | 0
-2.39960527 | 3.4228 | 0.00086624
-2.39983034 | 3.3991 | 0.00153286
-2.39991832 | 3.3862 | 0.0021995
-2.39996052 | 3.3771 | 0.00286616
-2.39996624 | 3.37 | 0.00353281
-2.39994168 | 3.3644 | 0.00419946
-2.39989281 | 3.3595 | 0.0048661
-2.39985514 | 3.3553 | 0.00553273
-2.39986467 | 3.3513 | 0.00619936
-2.39990091 | 3.3475 | 0.006866
-2.39992929 | 3.3441 | 0.00753264
-2.3999474 | 3.3409 | 0.00819929
-2.39995241 | 3.3378 | 0.00886595
-2.3999393 | 3.3347 | 0.0095326
-2.39993358 | 3.3317 | 0.01019925
-2.39994001 | 3.3288 | 0.0108659
-2.3999393 | 3.3259 | 0.01153255
-2.39993143 | 3.323 | 0.01219919
-2.39992118 | 3.3202 | 0.01286584
-2.39993358 | 3.3174 | 0.01353249
-2.39997506 | 3.3146 | 0.01419915
-2.40002155 | 3.3118 | 0.01486582
-2.40006876 | 3.309 | 0.01553251
-2.40009713 | 3.3061 | 0.0161992
-2.40010357 | 3.3032 | 0.01686589
-2.40008116 | 3.3004 | 0.01753258
-2.40004921 | 3.2975 | 0.01819926
-2.40001941 | 3.2944 | 0.01886594
-2.39999676 | 3.2914 | 0.0195326
-2.39999533 | 3.2882 | 0.02019927
-2.39999032 | 3.2851 | 0.02086593
-2.3999896 | 3.2818 | 0.02153259
-2.39998293 | 3.2785 | 0.02219926
-2.39998364 | 3.275 | 0.02286592
-2.39999247 | 3.2712 | 0.02353258
-2.40000272 | 3.2676 | 0.02419925
-2.40001869 | 3.2637 | 0.02486592
-2.40003467 | 3.2598 | 0.0255326
-2.40004778 | 3.2556 | 0.02619928
-2.40005994 | 3.2512 | 0.02686596
-2.40006876 | 3.2468 | 0.02753265
-2.40006804 | 3.2422 | 0.02819933
-2.40007448 | 3.2374 | 0.02886602
-2.4000752 | 3.2323 | 0.02953271
-2.40006733 | 3.2268 | 0.03019939
-2.40004849 | 3.2214 | 0.03086607
-2.40004325 | 3.2155 | 0.03153275
-2.40004182 | 3.2094 | 0.03219943
-2.40002799 | 3.203 | 0.03286611
-2.40001202 | 3.1961 | 0.03353278
-2.39999604 | 3.1891 | 0.03419944
-2.39998507 | 3.1816 | 0.0348661
-2.39997363 | 3.1737 | 0.03553276
-2.39996266 | 3.1653 | 0.03619942
-2.39996552 | 3.1564 | 0.03686608
-2.39997363 | 3.1472 | 0.03753274
-2.39998507 | 3.1375 | 0.0381994
-2.40000629 | 3.1271 | 0.03886607
-2.40002227 | 3.1162 | 0.03953274
-2.40003014 | 3.1044 | 0.04019941
-2.40003681 | 3.0923 | 0.04086609
-2.40004253 | 3.0793 | 0.04153273
-2.40004683 | 3.0656 | 0.0421994
-2.40004849 | 3.0509 | 0.04286608
-2.40004683 | 3.0353 | 0.04353276
-2.40004253 | 3.0194 | 0.04419944
-2.40003467 | 3.0023 | 0.04486612
-2.40003252 | 2.9988 | 0.04499946

## DisCC2
电流(A) | 电压(V) | 容量(Ah)
-1.19895577 | 4.029 | 0
-1.19978476 | 4.0058 | 0.00043311
-1.1998843 | 3.9953 | 0.00076641
-1.19993734 | 3.9885 | 0.00109972
-1.19996858 | 3.9832 | 0.00143305
-1.1999824 | 3.9789 | 0.00176638
-1.19999337 | 3.9753 | 0.00209971
-1.19999981 | 3.972 | 0.00243304
-1.20000565 | 3.9691 | 0.00276638
-1.20001435 | 3.9662 | 0.00309971
-1.20001078 | 3.9638 | 0.00343305
-1.20000708 | 3.9615 | 0.00376638
-1.20000637 | 3.9594 | 0.00409972
-1.20001149 | 3.9575 | 0.00443306
-1.20001149 | 3.9555 | 0.00476639
-1.20002234 | 3.9537 | 0.00509973
-1.20002019 | 3.952 | 0.00543307
-1.20001078 | 3.9503 | 0.00576641
-1.20001805 | 3.9487 | 0.00609975
-1.20001733 | 3.9471 | 0.00643308
-1.20001805 | 3.9457 | 0.00676642
-1.20002019 | 3.9442 | 0.00709976
-1.2000289 | 3.9428 | 0.0074331
-1.20002091 | 3.9414 | 0.00776644
-1.20001006 | 3.94 | 0.00809978
-1.20001435 | 3.9387 | 0.00843312
-1.20001292 | 3.9374 | 0.00876645
-1.20001578 | 3.9361 | 0.00909979
-1.20001221 | 3.9349 | 0.00943313
-1.20001078 | 3.9336 | 0.00976646
-1.20001149 | 3.9324 | 0.0100998
-1.20001364 | 3.9313 | 0.01043314
-1.20000708 | 3.9301 | 0.01076647
-1.20000207 | 3.9289 | 0.01109981
-1.19999766 | 3.9278 | 0.01143314
-1.19998753 | 3.9267 | 0.01176647
-1.19997656 | 3.9255 | 0.0120998
-1.19995916 | 3.9244 | 0.01243312
-1.19993949 | 3.9233 | 0.01276643
-1.19992352 | 3.9222 | 0.01309975
-1.19989157 | 3.9211 | 0.01343305
-1.19988143 | 3.9201 | 0.01376635
-1.19986904 | 3.919 | 0.01409965
-1.19984365 | 3.918 | 0.01443294
-1.1998204 | 3.9169 | 0.01476622
-1.19979572 | 3.9159 | 0.0150995
-1.19978404 | 3.9149 | 0.01543277
-1.19977677 | 3.9139 | 0.01576604
-1.19977605 | 3.9129 | 0.01609931
-1.19976807 | 3.912 | 0.01643258
-1.19976008 | 3.911 | 0.01676585
-1.19975638 | 3.91 | 0.01709911
-1.19975722 | 3.9091 | 0.01743238
-1.19976008 | 3.9081 | 0.01776565
-1.19975495 | 3.9071 | 0.01809891
-1.19976008 | 3.9062 | 0.01843218
-1.19976735 | 3.9053 | 0.01876545
-1.19976521 | 3.9044 | 0.01909871
-1.19975793 | 3.9034 | 0.01943198
-1.19975865 | 3.9024 | 0.01976525
-1.19975066 | 3.9016 | 0.02009851
-1.19975495 | 3.9007 | 0.02043178
-1.19975495 | 3.8999 | 0.02076505
-1.19975793 | 3.899 | 0.02109832
-1.19974768 | 3.8981 | 0.02143158
-1.19974554 | 3.8973 | 0.02176484
-1.19974625 | 3.8964 | 0.02209811
-1.19976449 | 3.8956 | 0.02243137
-1.19978476 | 3.8947 | 0.02276465
-1.1998204 | 3.8939 | 0.02309793
-1.19985676 | 3.893 | 0.02343122
-1.19988358 | 3.8922 | 0.02376453
-1.19989371 | 3.8914 | 0.02409783
-1.1998843 | 3.8906 | 0.02443113
-1.19986904 | 3.8897 | 0.02476443
-1.19986618 | 3.889 | 0.02509772
-1.19987488 | 3.8881 | 0.02543102
-1.19988 | 3.8873 | 0.02576432
-1.19988143 | 3.8865 | 0.02609762
-1.19988072 | 3.8857 | 0.02643092
-1.19989598 | 3.8849 | 0.02676423
-1.19994676 | 3.8841 | 0.02709755
-1.20000052 | 3.8833 | 0.02743088
-1.20000052 | 3.8825 | 0.02776421
-1.19997656 | 3.8817 | 0.02809754
-1.19995046 | 3.8809 | 0.02843086
-1.19992793 | 3.8801 | 0.02876417
-1.19992578 | 3.8793 | 0.02909749
-1.1999476 | 3.8786 | 0.0294308
-1.19997442 | 3.8778 | 0.02976413
-1.1999824 | 3.877 | 0.03009746
-1.19999254 | 3.8762 | 0.03043079
-1.19999981 | 3.8755 | 0.03076412
-1.2000078 | 3.8747 | 0.03109746
-1.20001733 | 3.8739 | 0.0314308
-1.20000935 | 3.8732 | 0.03176413
-1.20000052 | 3.8725 | 0.03209747
-1.19998384 | 3.8717 | 0.0324308
-1.19995916 | 3.8709 | 0.03276412
-1.19993448 | 3.8702 | 0.03309743
-1.19990396 | 3.8694 | 0.03343074
-1.19986689 | 3.8687 | 0.03376404
-1.19983125 | 3.868 | 0.03409732
-1.19980299 | 3.8672 | 0.0344306
-1.19979644 | 3.8665 | 0.03476388
-1.19981098 | 3.8657 | 0.03509716
-1.19984579 | 3.865 | 0.03543045
-1.19987047 | 3.8643 | 0.03576375
-1.19990098 | 3.8635 | 0.03609705
-1.19990683 | 3.8628 | 0.03643036
-1.19990611 | 3.862 | 0.03676367
-1.19989741 | 3.8613 | 0.03709697
-1.19988799 | 3.8606 | 0.03743027
-1.19986689 | 3.8599 | 0.03776357
-1.19986176 | 3.8591 | 0.03809686
-1.19986546 | 3.8584 | 0.03843016
-1.19986832 | 3.8577 | 0.03876346
-1.19987345 | 3.857 | 0.03909676
-1.19987345 | 3.8562 | 0.03943005
-1.1998843 | 3.8554 | 0.03976335
-1.19989371 | 3.8549 | 0.04009666
-1.19990396 | 3.8541 | 0.04042997
-1.19990396 | 3.8534 | 0.04076327
-1.19991124 | 3.8527 | 0.04109656
-1.19991267 | 3.8519 | 0.04142987
-1.19991124 | 3.8513 | 0.04176318
-1.19991195 | 3.8506 | 0.04209649
-1.19990826 | 3.8498 | 0.0424298
-1.19991124 | 3.8491 | 0.0427631
-1.19990897 | 3.8484 | 0.04309641
-1.19991338 | 3.8477 | 0.04342972
-1.1999054 | 3.8469 | 0.04376303
-1.1999054 | 3.8462 | 0.04409634
-1.19991267 | 3.8455 | 0.04442964
-1.19991267 | 3.8448 | 0.04476295
-1.19991267 | 3.8441 | 0.04509626
-1.199893 | 3.8433 | 0.04542957
-1.19989741 | 3.8426 | 0.04576287
-1.19988871 | 3.8419 | 0.04609617
-1.19988072 | 3.8412 | 0.04642947
-1.19986904 | 3.8405 | 0.04676277
-1.19986176 | 3.8397 | 0.04709607
-1.19986832 | 3.839 | 0.04742936
-1.19987845 | 3.8383 | 0.04776266
-1.19989526 | 3.8376 | 0.04809597
-1.19989884 | 3.8369 | 0.04842927
-1.19990325 | 3.8362 | 0.04876258
-1.19990468 | 3.8354 | 0.04909588
-1.19988 | 3.8347 | 0.04942918
-1.19984078 | 3.834 | 0.04976247
-1.19980216 | 3.8333 | 0.05009575
-1.19979131 | 3.8325 | 0.05042903
-1.19979787 | 3.8318 | 0.0507623
-1.1998204 | 3.8311 | 0.05109559
-1.19983566 | 3.8304 | 0.05142888
-1.19988286 | 3.8297 | 0.05176218
-1.19993448 | 3.8289 | 0.05209549
-1.19996786 | 3.8282 | 0.05242882
-1.19999111 | 3.8275 | 0.05276215
-1.2000078 | 3.8268 | 0.05309548
-1.20002019 | 3.826 | 0.05342882
-1.20001578 | 3.8253 | 0.05376216
-1.2000078 | 3.8246 | 0.05409549
-1.20000637 | 3.8239 | 0.05442883
-1.2000035 | 3.8232 | 0.05476216
-1.2000035 | 3.8224 | 0.0550955
-1.20000637 | 3.8217 | 0.05542883
-1.20000422 | 3.821 | 0.05576217
-1.19997883 | 3.8203 | 0.0560955
-1.19995332 | 3.8196 | 0.05642882
-1.19993079 | 3.8189 | 0.05676213
-1.19990683 | 3.8181 | 0.05709544
-1.19989371 | 3.8174 | 0.05742874
-1.19989228 | 3.8167 | 0.05776204
-1.19989598 | 3.816 | 0.05809535
-1.19989598 | 3.8153 | 0.05842865
-1.19990683 | 3.8145 | 0.05876196
-1.19993007 | 3.8139 | 0.05909527
-1.19995332 | 3.8131 | 0.0594286
-1.19998896 | 3.8123 | 0.05976193
-1.20001733 | 3.8117 | 0.06009526
-1.2000289 | 3.811 | 0.0604286
-1.20003188 | 3.8103 | 0.06076195
-1.20004058 | 3.8096 | 0.06109529
-1.2000376 | 3.8089 | 0.06142861
-1.20004487 | 3.8083 | 0.06176196
-1.20003545 | 3.8075 | 0.0620953
-1.20002389 | 3.8068 | 0.06242864
-1.20000935 | 3.8061 | 0.06276198
-1.19998682 | 3.8054 | 0.06309531
-1.19996786 | 3.8047 | 0.06342863
-1.19994605 | 3.804 | 0.06376195
-1.19993234 | 3.8033 | 0.06409527
-1.19991624 | 3.8026 | 0.06442858
-1.19991052 | 3.8019 | 0.06476188
-1.19989741 | 3.8012 | 0.06509519
-1.19989085 | 3.8005 | 0.06542849
-1.19987929 | 3.7998 | 0.06576179
-1.19987202 | 3.799 | 0.06609509
-1.1998632 | 3.7983 | 0.06642839
-1.19986975 | 3.7976 | 0.06676168
-1.19986546 | 3.7969 | 0.06709498
-1.19986618 | 3.7962 | 0.06742827
-1.19986248 | 3.7955 | 0.06776157
-1.19987047 | 3.7948 | 0.06809487
-1.19986904 | 3.7941 | 0.06842816
-1.1998632 | 3.7934 | 0.06876146
-1.19986033 | 3.7927 | 0.06909475
-1.19985819 | 3.792 | 0.06942805
-1.19985962 | 3.7913 | 0.06976134
-1.19986403 | 3.7906 | 0.07009464
-1.19986546 | 3.7899 | 0.07042793
-1.19986248 | 3.7892 | 0.07076123
-1.19986475 | 3.7885 | 0.07109452
-1.19986904 | 3.7878 | 0.07142782
-1.19987774 | 3.7871 | 0.07176112
-1.199893 | 3.7864 | 0.07209442
-1.19991267 | 3.7857 | 0.07242773
-1.19992936 | 3.785 | 0.07276105
-1.1999526 | 3.7843 | 0.07309437
-1.19997656 | 3.7836 | 0.07342769
-1.20000708 | 3.7829 | 0.07376103
-1.20002961 | 3.7822 | 0.07409437
-1.20004487 | 3.7814 | 0.07442772
-1.20002091 | 3.7808 | 0.07476106
-1.19999111 | 3.78 | 0.07509439
-1.19995117 | 3.7793 | 0.07542771
-1.1999141 | 3.7787 | 0.07576102
-1.19990182 | 3.778 | 0.07609432
-1.19991553 | 3.7773 | 0.07642763
-1.19995558 | 3.7766 | 0.07676095
-1.19996643 | 3.7758 | 0.07709428
-1.19998312 | 3.7752 | 0.07742761
-1.20000637 | 3.7745 | 0.07776094
-1.20000494 | 3.7737 | 0.07809428
-1.1999824 | 3.773 | 0.0784276
-1.19995773 | 3.7724 | 0.07876093
-1.19989812 | 3.7717 | 0.07909423
-1.19983923 | 3.771 | 0.07942752
-1.199808 | 3.7702 | 0.0797608
-1.19982839 | 3.7696 | 0.08009408
-1.19986546 | 3.7689 | 0.08042738
-1.19987929 | 3.7682 | 0.08076068
-1.19988942 | 3.7675 | 0.08109398
-1.19988573 | 3.7668 | 0.08142728
-1.19987345 | 3.7661 | 0.08176061
-1.19985819 | 3.7654 | 0.0820939
-1.19985163 | 3.7647 | 0.08242719
-1.19985747 | 3.7641 | 0.08276049
-1.19986832 | 3.7633 | 0.08309378
-1.19987774 | 3.7626 | 0.08342708
-1.19988728 | 3.7619 | 0.08376039
-1.19990182 | 3.7612 | 0.08409369
-1.19990396 | 3.7605 | 0.084427
-1.19990253 | 3.7598 | 0.0847603
-1.19990468 | 3.7591 | 0.08509361
-1.19989371 | 3.7584 | 0.08542692
-1.19988942 | 3.7577 | 0.08576022
-1.19989228 | 3.757 | 0.08609352
-1.19989741 | 3.7563 | 0.08642683
-1.19990027 | 3.7556 | 0.08676013
-1.19990253 | 3.7549 | 0.08709344
-1.19989884 | 3.7542 | 0.08742674
-1.19990098 | 3.7534 | 0.08776005
-1.199893 | 3.7528 | 0.08809335
-1.19988942 | 3.7521 | 0.08842666
-1.19988799 | 3.7514 | 0.08875996
-1.19988871 | 3.7507 | 0.08909326
-1.19989455 | 3.75 | 0.08942656
-1.19988656 | 3.7493 | 0.08975987
-1.19987273 | 3.7485 | 0.09009316
-1.19986546 | 3.7478 | 0.09042646
-1.19985092 | 3.7471 | 0.09075975
-1.19984078 | 3.7463 | 0.09109304
-1.19983351 | 3.7456 | 0.09142633
-1.19983923 | 3.7447 | 0.09175962
-1.19985521 | 3.744 | 0.09209291
-1.19987559 | 3.7433 | 0.09242621
-1.19987845 | 3.7426 | 0.09275951
-1.19986832 | 3.7419 | 0.0930928
-1.19982982 | 3.7411 | 0.09342609
-1.1997906 | 3.7404 | 0.09375937
-1.19979346 | 3.7395 | 0.09409264
-1.19984078 | 3.7388 | 0.09442593
-1.19989955 | 3.738 | 0.09475924
-1.19993949 | 3.7373 | 0.09509255
-1.19996428 | 3.7365 | 0.09542588
-1.19996858 | 3.7357 | 0.0957592
-1.19997299 | 3.735 | 0.09609253
-1.1999737 | 3.7343 | 0.09642585
-1.19993234 | 3.7337 | 0.09675917
-1.19990253 | 3.7329 | 0.09709247
-1.19989741 | 3.7321 | 0.09742578
-1.19992423 | 3.7315 | 0.09775909
-1.19996929 | 3.7307 | 0.09809242
-1.20000494 | 3.73 | 0.09842575
-1.19999182 | 3.7292 | 0.09875908
-1.19994533 | 3.7285 | 0.0990924
-1.19991195 | 3.7277 | 0.09942571
-1.19989371 | 3.7268 | 0.09975901
-1.19989741 | 3.7262 | 0.10009232
-1.19989741 | 3.7255 | 0.10042562
-1.19988143 | 3.7248 | 0.10075892
-1.19986033 | 3.724 | 0.10109222
-1.19984221 | 3.7233 | 0.10142551
-1.19984365 | 3.7225 | 0.1017588
-1.19986904 | 3.7217 | 0.10209209
-1.19987845 | 3.7211 | 0.10242539
-1.19987845 | 3.7203 | 0.10275869
-1.19987631 | 3.7195 | 0.10309199
-1.19985163 | 3.7188 | 0.10342528
-1.19981313 | 3.718 | 0.10375856
-1.19977891 | 3.7173 | 0.10409183
-1.19977975 | 3.7165 | 0.1044251
-1.1997906 | 3.7157 | 0.10475838
-1.19981456 | 3.7149 | 0.10509166
-1.19983923 | 3.7142 | 0.10542495
-1.19986403 | 3.7134 | 0.10575824
-1.19989157 | 3.7126 | 0.10609155
-1.19990981 | 3.7119 | 0.10642486
-1.19992936 | 3.7111 | 0.10675817
-1.1999476 | 3.7104 | 0.10709149
-1.19994605 | 3.7096 | 0.10742481
-1.19994903 | 3.7089 | 0.10775813
-1.19995332 | 3.7081 | 0.10809145
-1.1999526 | 3.7074 | 0.10842477
-1.19994605 | 3.7067 | 0.10875808
-1.19993877 | 3.7059 | 0.1090914
-1.1999315 | 3.7051 | 0.10942472
-1.19992721 | 3.7043 | 0.10975803
-1.1999228 | 3.7036 | 0.11009134
-1.19990981 | 3.7028 | 0.11042465
-1.19989526 | 3.7022 | 0.11075795
-1.19986975 | 3.7014 | 0.11109125
-1.19983566 | 3.7006 | 0.11142454
-1.19984078 | 3.6999 | 0.11175783
-1.19989085 | 3.6991 | 0.11209113
-1.19990253 | 3.6983 | 0.11242444
-1.199893 | 3.6975 | 0.11275774
-1.19986475 | 3.6968 | 0.11309104
-1.19983566 | 3.696 | 0.11342432
-1.19979346 | 3.6952 | 0.1137576
-1.19975793 | 3.6945 | 0.11409087
-1.19975495 | 3.6938 | 0.11442413
-1.19977891 | 3.6929 | 0.1147574
-1.19981456 | 3.6922 | 0.11509068
-1.19984365 | 3.6915 | 0.11542397
-1.19986033 | 3.6906 | 0.11575727
-1.19986248 | 3.6899 | 0.11609056
-1.1998502 | 3.6891 | 0.11642386
-1.19983852 | 3.6884 | 0.11675714
-1.19982624 | 3.6877 | 0.11709043
-1.19983566 | 3.6869 | 0.11742372
-1.19984877 | 3.6861 | 0.11775701
-1.1998632 | 3.6853 | 0.1180903
-1.19985676 | 3.6846 | 0.1184236
-1.19984949 | 3.6838 | 0.11875689
-1.19984722 | 3.683 | 0.11909018
-1.19988358 | 3.6822 | 0.11942348
-1.1999265 | 3.6813 | 0.11975679
-1.19996786 | 3.6807 | 0.12009012
-1.19998527 | 3.6799 | 0.12042345
-1.1999613 | 3.6791 | 0.12075677
-1.1999228 | 3.6784 | 0.12109008
-1.19988799 | 3.6776 | 0.12142338
-1.19987273 | 3.6768 | 0.12175668
-1.19988 | 3.676 | 0.12208998
-1.19990325 | 3.6752 | 0.1224233
-1.19992423 | 3.6745 | 0.12275661
-1.19993734 | 3.6737 | 0.12308993
-1.19995046 | 3.673 | 0.12342325
-1.19996572 | 3.6722 | 0.12375657
-1.19996929 | 3.6715 | 0.1240899
-1.19997656 | 3.6707 | 0.12442322
-1.1999824 | 3.67 | 0.12475655
-1.19998312 | 3.6692 | 0.12508988
-1.1999824 | 3.6684 | 0.12542321
-1.1999824 | 3.6677 | 0.12575654
-1.19997084 | 3.6668 | 0.12608986
-1.19995916 | 3.6661 | 0.12642318
-1.1999613 | 3.6653 | 0.12675651
-1.19995916 | 3.6645 | 0.12708983
-1.19994533 | 3.6638 | 0.12742315
-1.19994175 | 3.663 | 0.12775646
-1.1999265 | 3.6622 | 0.12808978
-1.1999054 | 3.6614 | 0.12842308
-1.19988799 | 3.6606 | 0.12875639
-1.19987345 | 3.6599 | 0.12908968
-1.19987202 | 3.6591 | 0.12942298
-1.19985521 | 3.6584 | 0.12975627
-1.19984949 | 3.6575 | 0.13008957
-1.19984579 | 3.6568 | 0.13042286
-1.19985378 | 3.656 | 0.13075615
-1.19984651 | 3.6552 | 0.13108944
-1.19986475 | 3.6544 | 0.13142274
-1.19988501 | 3.6537 | 0.13175604
-1.19989669 | 3.6529 | 0.13208934
-1.19990981 | 3.652 | 0.13242265
-1.19993007 | 3.6513 | 0.13275596
-1.19994032 | 3.6505 | 0.13308928
-1.1999563 | 3.6497 | 0.1334226
-1.19994974 | 3.6489 | 0.13375592
-1.19994903 | 3.6482 | 0.13408924
-1.19996572 | 3.6474 | 0.13442256
-1.19997084 | 3.6465 | 0.13475589
-1.19998169 | 3.6458 | 0.13508922
-1.19998384 | 3.645 | 0.13542255
-1.19998169 | 3.6443 | 0.13575587
-1.19998384 | 3.6434 | 0.1360892
-1.19998312 | 3.6427 | 0.13642253
-1.19998169 | 3.6419 | 0.13675586
-1.1999737 | 3.6411 | 0.13708919
-1.19995844 | 3.6403 | 0.13742251
-1.19996428 | 3.6396 | 0.13775583
-1.19995046 | 3.6388 | 0.13808915
-1.1999563 | 3.638 | 0.13842247
-1.1999613 | 3.6372 | 0.13875579
-1.19996428 | 3.6364 | 0.13908912
-1.19995558 | 3.6357 | 0.13942244
-1.19997001 | 3.6348 | 0.13975576
-1.19996858 | 3.6342 | 0.14008909
-1.19997442 | 3.6334 | 0.14042242
-1.19998312 | 3.6327 | 0.14075574
-1.19998896 | 3.6319 | 0.14108907
-1.19999552 | 3.6311 | 0.14142241
-1.19999695 | 3.6303 | 0.14175574
-1.19998896 | 3.6296 | 0.14208907
-1.19997001 | 3.6288 | 0.14242239
-1.19995558 | 3.628 | 0.1427557
-1.19991052 | 3.6273 | 0.14308901
-1.1998713 | 3.6265 | 0.14342231
-1.1998291 | 3.6257 | 0.14375559
-1.19979787 | 3.625 | 0.14408887
-1.19976294 | 3.6243 | 0.14442214
-1.19975495 | 3.6235 | 0.1447554
-1.19977021 | 3.6228 | 0.14508867
-1.19979346 | 3.6221 | 0.14542195
-1.19981027 | 3.6213 | 0.14575523
-1.19982696 | 3.6205 | 0.14608852
-1.19984579 | 3.6198 | 0.14642181
-1.19986033 | 3.619 | 0.1467551
-1.19986975 | 3.6183 | 0.1470884
-1.19987631 | 3.6176 | 0.1474217
-1.19987202 | 3.6167 | 0.14775499
-1.1998632 | 3.616 | 0.14808829
-1.19986176 | 3.6152 | 0.14842158
-1.19985449 | 3.6145 | 0.14875488
-1.19984365 | 3.6137 | 0.14908817
-1.19983494 | 3.6129 | 0.14942145
-1.19982183 | 3.6121 | 0.14975474
-1.19981098 | 3.6114 | 0.15008802
-1.19982398 | 3.6106 | 0.1504213
-1.19982553 | 3.6098 | 0.15075459
-1.19983053 | 3.6091 | 0.15108788
-1.19983494 | 3.6084 | 0.15142116
-1.19983566 | 3.6076 | 0.15175445
-1.19984579 | 3.6068 | 0.15208774
-1.19984722 | 3.6061 | 0.15242103
-1.19986105 | 3.6053 | 0.15275433
-1.19986176 | 3.6046 | 0.15308762
-1.19986475 | 3.6038 | 0.15342092
-1.19986475 | 3.6031 | 0.15375421
-1.19986832 | 3.6024 | 0.15408751
-1.19986248 | 3.6016 | 0.1544208
-1.1998632 | 3.6009 | 0.1547541
-1.19985378 | 3.6001 | 0.15508739
-1.1998502 | 3.5993 | 0.15542068
-1.19983852 | 3.5986 | 0.15575397
-1.19982398 | 3.5979 | 0.15608726
-1.19981098 | 3.5971 | 0.15642054
-1.19981384 | 3.5964 | 0.15675382
-1.19982839 | 3.5956 | 0.15708711
-1.19983923 | 3.5949 | 0.15742039
-1.19985378 | 3.5941 | 0.15775369
-1.19985378 | 3.5934 | 0.15808698
-1.1998117 | 3.5926 | 0.15842026
-1.19978046 | 3.5919 | 0.15875353
-1.19979858 | 3.5911 | 0.15908681
-1.19984949 | 3.5903 | 0.1594201
-1.19989526 | 3.5895 | 0.15975341
-1.19992352 | 3.5889 | 0.16008672
-1.19994318 | 3.5882 | 0.16042004
-1.19995189 | 3.5874 | 0.16075336
-1.1999476 | 3.5867 | 0.16108667
-1.19992793 | 3.586 | 0.16141999
-1.19990683 | 3.5852 | 0.1617533
-1.19988215 | 3.5845 | 0.1620866
-1.19987929 | 3.5837 | 0.1624199
-1.19990253 | 3.583 | 0.1627532
-1.19993949 | 3.5823 | 0.16308652
-1.19997442 | 3.5816 | 0.16341984
-1.19998455 | 3.5809 | 0.16375317
-1.19998455 | 3.5801 | 0.1640865
-1.199965 | 3.5794 | 0.16441983
-1.19993591 | 3.5787 | 0.16475314
-1.19992137 | 3.5779 | 0.16508645
-1.19989669 | 3.5772 | 0.16541976
-1.1998843 | 3.5764 | 0.16575306
-1.1998632 | 3.5758 | 0.16608635
-1.19985747 | 3.575 | 0.16641965
-1.1998502 | 3.5742 | 0.16675294
-1.19985604 | 3.5736 | 0.16708623
-1.19985521 | 3.5728 | 0.16741953
-1.19987416 | 3.5722 | 0.16775283
-1.19987488 | 3.5714 | 0.16808612
-1.19989228 | 3.5707 | 0.16841943
-1.19991553 | 3.57 | 0.16875274
-1.19994175 | 3.5692 | 0.16908605
-1.19996786 | 3.5685 | 0.16941938
-1.19999337 | 3.5678 | 0.16975271
-1.20000494 | 3.5671 | 0.17008604
-1.19997811 | 3.5664 | 0.17041937
-1.19994032 | 3.5656 | 0.17075269
-1.19989812 | 3.5649 | 0.17108599
-1.19986975 | 3.5643 | 0.17141929
-1.19988656 | 3.5635 | 0.17175259
-1.19991553 | 3.5628 | 0.1720859
-1.1999352 | 3.5621 | 0.17241922
-1.19995475 | 3.5614 | 0.17275254
-1.19996858 | 3.5607 | 0.17308586
-1.1999737 | 3.56 | 0.17341919
-1.19995844 | 3.5593 | 0.17375251
-1.1999228 | 3.5586 | 0.17408582
-1.19987047 | 3.5579 | 0.17441912
-1.19981456 | 3.5572 | 0.1747524
-1.19978917 | 3.5566 | 0.17508568
-1.19980657 | 3.5559 | 0.17541896
-1.19984365 | 3.5551 | 0.17575225
-1.19985747 | 3.5544 | 0.17608554
-1.19985819 | 3.5537 | 0.17641883
-1.19984508 | 3.553 | 0.17675212
-1.19984508 | 3.5523 | 0.17708541
-1.19984949 | 3.5516 | 0.17741871
-1.19986176 | 3.5509 | 0.177752
-1.19986475 | 3.5502 | 0.1780853
-1.19985676 | 3.5495 | 0.17841859
-1.19984078 | 3.5489 | 0.17875188
-1.19983995 | 3.5481 | 0.17908517
-1.19983351 | 3.5474 | 0.17941846
-1.19985378 | 3.5467 | 0.17975175
-1.19986975 | 3.5461 | 0.18008505
-1.19988656 | 3.5454 | 0.18041835
-1.19990468 | 3.5447 | 0.18075165
-1.19990325 | 3.5441 | 0.18108496
-1.19990325 | 3.5434 | 0.18141827
-1.19989741 | 3.5427 | 0.18175157
-1.19988799 | 3.542 | 0.18208487
-1.19986832 | 3.5413 | 0.18241817
-1.1998502 | 3.5407 | 0.18275146
-1.19984949 | 3.54 | 0.18308475
-1.19985163 | 3.5393 | 0.18341807
-1.19985163 | 3.5386 | 0.18375136
-1.19985747 | 3.538 | 0.18408465
-1.19986033 | 3.5373 | 0.18441795
-1.19984877 | 3.5366 | 0.18475124
-1.19982696 | 3.536 | 0.18508452
-1.19981241 | 3.5352 | 0.1854178
-1.19982553 | 3.5346 | 0.18575109
-1.19984436 | 3.5339 | 0.18608438
-1.19984722 | 3.5332 | 0.18641767
-1.19984949 | 3.5326 | 0.18675096
-1.19982696 | 3.5319 | 0.18708425
-1.19979274 | 3.5312 | 0.18741752
-1.19977319 | 3.5305 | 0.18775079
-1.19979501 | 3.5298 | 0.18808407
-1.19983053 | 3.5292 | 0.18841735
-1.19988656 | 3.5285 | 0.18875066
-1.19992208 | 3.5279 | 0.18908397
-1.19994831 | 3.5272 | 0.18941729
-1.19995475 | 3.5266 | 0.18975061
-1.1999613 | 3.5259 | 0.19008393
-1.19995475 | 3.5253 | 0.19041725
-1.1999315 | 3.5248 | 0.19075057
-1.19989598 | 3.524 | 0.19108387
-1.1998843 | 3.5234 | 0.19141717
-1.19988143 | 3.5227 | 0.19175047
-1.19991338 | 3.5221 | 0.19208378
-1.1999526 | 3.5214 | 0.1924171
-1.19998097 | 3.5208 | 0.19275043
-1.19999254 | 3.5202 | 0.19308376
-1.19999254 | 3.5196 | 0.19341709
-1.199965 | 3.519 | 0.19375042
-1.19994104 | 3.5183 | 0.19408373
-1.19992578 | 3.5177 | 0.19441705
-1.19991052 | 3.517 | 0.19475035
-1.19989157 | 3.5164 | 0.19508366
-1.19990253 | 3.5158 | 0.19541696
-1.19991052 | 3.5151 | 0.19575027
-1.19992208 | 3.5145 | 0.19608358
-1.1999439 | 3.5139 | 0.1964169
-1.19997656 | 3.5132 | 0.19675023
-1.19998682 | 3.5125 | 0.19708356
-1.19996059 | 3.512 | 0.19741688
-1.19992507 | 3.5113 | 0.19775019
-1.19989371 | 3.5107 | 0.1980835
-1.19988143 | 3.5101 | 0.1984168
-1.19990981 | 3.5094 | 0.1987501
-1.19994247 | 3.5088 | 0.19908342
-1.19994462 | 3.5081 | 0.19941674
-1.19995844 | 3.5074 | 0.19975006
-1.199965 | 3.5069 | 0.20008339
-1.19994032 | 3.5063 | 0.2004167
-1.19987702 | 3.5056 | 0.20075
-1.19981313 | 3.5051 | 0.20108328
-1.19978774 | 3.5044 | 0.20141656
-1.1998117 | 3.5038 | 0.20174984
-1.19984436 | 3.5032 | 0.20208313
-1.1998502 | 3.5026 | 0.20241642
-1.19983566 | 3.502 | 0.20274971
-1.19982553 | 3.5014 | 0.20308299
-1.19982982 | 3.5007 | 0.20341628
-1.19984579 | 3.5001 | 0.20374957
-1.19985747 | 3.4995 | 0.20408286
-1.19985163 | 3.4988 | 0.20441615
-1.19986105 | 3.4982 | 0.20474945
-1.19989157 | 3.4977 | 0.20508275
-1.19993663 | 3.4971 | 0.20541607
-1.19997883 | 3.4964 | 0.20574939
-1.19996929 | 3.4958 | 0.20608272
-1.19993949 | 3.4952 | 0.20641604
-1.19990683 | 3.4946 | 0.20674934
-1.19987631 | 3.494 | 0.20708264
-1.19986248 | 3.4934 | 0.20741594
-1.19988286 | 3.4928 | 0.20774924
-1.19990981 | 3.4921 | 0.20808255
-1.19993234 | 3.4916 | 0.20841586
-1.19994175 | 3.4909 | 0.20874918
-1.19995773 | 3.4903 | 0.2090825
-1.19997084 | 3.4897 | 0.20941582
-1.19998026 | 3.4891 | 0.20974915
-1.19998169 | 3.4885 | 0.21008248
-1.19998169 | 3.4879 | 0.21041581
-1.19997513 | 3.4872 | 0.21074914
-1.19997656 | 3.4867 | 0.21108246
-1.1999824 | 3.4861 | 0.21141579
-1.19997442 | 3.4855 | 0.21174912
-1.19996357 | 3.4848 | 0.21208244
-1.19996572 | 3.4842 | 0.21241576
-1.19997084 | 3.4837 | 0.21274909
-1.19997084 | 3.483 | 0.21308241
-1.1999737 | 3.4824 | 0.21341574
-1.19997585 | 3.4818 | 0.21374907
-1.19998312 | 3.4812 | 0.2140824
-1.19997883 | 3.4806 | 0.21441572
-1.19996428 | 3.4801 | 0.21474905
-1.19996929 | 3.4794 | 0.21508237
-1.19997001 | 3.4789 | 0.2154157
-1.19996858 | 3.4783 | 0.21574902
-1.19996715 | 3.4777 | 0.21608235
-1.19995403 | 3.4772 | 0.21641567
-1.19991624 | 3.4765 | 0.21674898
-1.19989157 | 3.4759 | 0.21708228
-1.19988358 | 3.4754 | 0.21741558
-1.19990754 | 3.4747 | 0.21774889
-1.19994318 | 3.4741 | 0.21808221
-1.19997954 | 3.4736 | 0.21841553
-1.19999182 | 3.473 | 0.21874886
-1.1999737 | 3.4724 | 0.21908219
-1.1999352 | 3.4718 | 0.21941551
-1.19989157 | 3.4711 | 0.21974881
-1.19988 | 3.4706 | 0.22008211
-1.1998713 | 3.4701 | 0.22041541
-1.19986761 | 3.4694 | 0.2207487
-1.19985676 | 3.4689 | 0.221082
-1.19984651 | 3.4683 | 0.22141529
-1.19983351 | 3.4677 | 0.22174857
-1.19982839 | 3.4671 | 0.22208186
-1.19983923 | 3.4665 | 0.22241515
-1.19985378 | 3.4659 | 0.22274844
-1.19985676 | 3.4653 | 0.22308173
-1.19987416 | 3.4648 | 0.22341503
-1.19988728 | 3.4642 | 0.22374834
-1.19988286 | 3.4636 | 0.22408164
-1.19987559 | 3.463 | 0.22441493
-1.1998843 | 3.4624 | 0.22474824
-1.19988286 | 3.4618 | 0.22508154
-1.19988501 | 3.4612 | 0.22541484
-1.19987774 | 3.4607 | 0.22574814
-1.19987845 | 3.4601 | 0.22608144
-1.19988286 | 3.4596 | 0.22641474
-1.19988728 | 3.459 | 0.22674804
-1.19987845 | 3.4584 | 0.22708134
-1.19987929 | 3.4578 | 0.22741464
-1.19987774 | 3.4573 | 0.22774794
-1.19987345 | 3.4567 | 0.22808124
-1.19986689 | 3.4561 | 0.22841453
-1.19985092 | 3.4555 | 0.22874782
-1.19984365 | 3.455 | 0.22908111
-1.19983268 | 3.4544 | 0.2294144
-1.19982553 | 3.4539 | 0.22974769
-1.19981599 | 3.4533 | 0.23008097
-1.19981456 | 3.4527 | 0.23041425
-1.19981825 | 3.4522 | 0.23074753
-1.19982624 | 3.4516 | 0.23108082
-1.19982839 | 3.4511 | 0.2314141
-1.19983268 | 3.4505 | 0.23174739
-1.19983566 | 3.4499 | 0.23208068
-1.19984365 | 3.4493 | 0.23241397
-1.19984579 | 3.4489 | 0.23274726
-1.19985521 | 3.4483 | 0.23308055
-1.19986403 | 3.4477 | 0.23341385
-1.19985521 | 3.4471 | 0.23374714
-1.19985962 | 3.4465 | 0.23408043
-1.19985962 | 3.446 | 0.23441373
-1.19987488 | 3.4454 | 0.23474703
-1.19987631 | 3.4449 | 0.23508033
-1.19987416 | 3.4443 | 0.23541363
-1.19986546 | 3.4438 | 0.23574692
-1.19985378 | 3.4432 | 0.23608021
-1.19985676 | 3.4426 | 0.23641351
-1.19985378 | 3.4421 | 0.2367468
-1.19984949 | 3.4415 | 0.23708009
-1.19984078 | 3.441 | 0.23741338
-1.19984078 | 3.4404 | 0.23774667
-1.19986033 | 3.4397 | 0.23807996
-1.19989157 | 3.4392 | 0.23841327
-1.1999228 | 3.4387 | 0.23874658
-1.19997299 | 3.4381 | 0.23907991
-1.20000207 | 3.4375 | 0.23941324
-1.2000078 | 3.4368 | 0.23974657
-1.19998825 | 3.4364 | 0.2400799
-1.19995773 | 3.4358 | 0.24041323
-1.19992578 | 3.4353 | 0.24074654
-1.19989598 | 3.4348 | 0.24107984
-1.19988072 | 3.4342 | 0.24141314
-1.19989157 | 3.4336 | 0.24174645
-1.19991779 | 3.4331 | 0.24207976
-1.19993877 | 3.4326 | 0.24241307
-1.19995773 | 3.432 | 0.2427464
-1.19997299 | 3.4314 | 0.24307972
-1.19997442 | 3.4309 | 0.24341305
-1.19997084 | 3.4303 | 0.24374637
-1.19994462 | 3.4297 | 0.24407969
-1.19990027 | 3.4292 | 0.24441299
-1.19982398 | 3.4287 | 0.24474627
-1.19977391 | 3.4282 | 0.24507954
-1.19979203 | 3.4276 | 0.24541282
-1.19982553 | 3.4271 | 0.2457461
-1.19985449 | 3.4265 | 0.2460794
-1.19986105 | 3.4259 | 0.24641269
-1.19985521 | 3.4254 | 0.24674598
-1.19983709 | 3.4249 | 0.24707927
-1.19983423 | 3.4243 | 0.24741256
-1.19982696 | 3.4239 | 0.24774585
-1.19984436 | 3.4233 | 0.24807914
-1.19985235 | 3.4227 | 0.24841243
-1.19986475 | 3.4222 | 0.24874572
-1.19985676 | 3.4217 | 0.24907902
-1.19985163 | 3.4211 | 0.24941231
-1.19986761 | 3.4205 | 0.24974561
-1.19989455 | 3.42 | 0.25007891
-1.19992423 | 3.4195 | 0.25041222
-1.19996202 | 3.4189 | 0.25074554
-1.19999111 | 3.4183 | 0.25107888
-1.20000565 | 3.4178 | 0.25141221
-1.20000863 | 3.4173 | 0.25174555
-1.19999695 | 3.4167 | 0.25207888
-1.19999337 | 3.4162 | 0.25241221
-1.1999737 | 3.4156 | 0.25274554
-1.19996715 | 3.4151 | 0.25307886
-1.199965 | 3.4146 | 0.25341218
-1.19996285 | 3.414 | 0.25374551
-1.1999476 | 3.4135 | 0.25407883
-1.1999526 | 3.4129 | 0.25441215
-1.19995916 | 3.4124 | 0.25474547
-1.19997811 | 3.4119 | 0.2550788
-1.20000052 | 3.4113 | 0.25541213
-1.20001662 | 3.4108 | 0.25574547
-1.20001805 | 3.4103 | 0.25607881
-1.20000863 | 3.4098 | 0.25641214
-1.19999552 | 3.4092 | 0.25674547
-1.1999563 | 3.4086 | 0.25707879
-1.19992423 | 3.4081 | 0.25741211
-1.19988728 | 3.4076 | 0.25774541
-1.19987273 | 3.407 | 0.25807871
-1.19985962 | 3.4066 | 0.258412
-1.19985747 | 3.406 | 0.25874529
-1.19986176 | 3.4055 | 0.25907859
-1.1998378 | 3.4049 | 0.25941188
-1.19982696 | 3.4043 | 0.25974516
-1.19983566 | 3.4039 | 0.26007845
-1.19985962 | 3.4034 | 0.26041174
-1.19986618 | 3.4028 | 0.26074504
-1.19981313 | 3.4022 | 0.26107832
-1.19978917 | 3.4017 | 0.2614116
-1.19981027 | 3.4011 | 0.26174488
-1.19985676 | 3.4006 | 0.26207817
-1.19990098 | 3.4001 | 0.26241148
-1.19995117 | 3.3996 | 0.2627448
-1.19997585 | 3.3991 | 0.26307812
-1.19997585 | 3.3985 | 0.26341145
-1.199965 | 3.398 | 0.26374477
-1.19995916 | 3.3974 | 0.2640781
-1.19993734 | 3.397 | 0.26441141
-1.1999054 | 3.3964 | 0.26474473
-1.19987559 | 3.3959 | 0.26507803
-1.19987273 | 3.3953 | 0.26541133
-1.1998843 | 3.3948 | 0.26574463
-1.19989526 | 3.3943 | 0.26607793
-1.19991624 | 3.3938 | 0.26641124
-1.1999439 | 3.3932 | 0.26674456
-1.19997513 | 3.3927 | 0.26707789
-1.19998968 | 3.3922 | 0.26741122
-1.20000863 | 3.3917 | 0.26774455
-1.20002091 | 3.3912 | 0.26807789
-1.20001364 | 3.3906 | 0.26841123
-1.20001149 | 3.3901 | 0.26874456
-1.20000935 | 3.3897 | 0.2690779
-1.20000279 | 3.3891 | 0.26941123
-1.19996357 | 3.3886 | 0.26974456
-1.19993949 | 3.3881 | 0.27007787
-1.19990325 | 3.3875 | 0.27041118
-1.19987845 | 3.3871 | 0.27074448
-1.19986904 | 3.3865 | 0.27107778
-1.19989371 | 3.386 | 0.27141108
-1.19992208 | 3.3855 | 0.27174439
-1.1999563 | 3.385 | 0.27207771
-1.19997656 | 3.3844 | 0.27241104
-1.19997883 | 3.3839 | 0.27274437
-1.19996643 | 3.3834 | 0.27307769
-1.19992578 | 3.3829 | 0.273411
-1.19986975 | 3.3823 | 0.2737443
-1.19980371 | 3.3819 | 0.27407758
-1.19978333 | 3.3814 | 0.27441085
-1.19980729 | 3.3809 | 0.27474413
-1.19982839 | 3.3803 | 0.27507742
-1.19984877 | 3.3799 | 0.27541071
-1.19984949 | 3.3793 | 0.275744
-1.19982982 | 3.3788 | 0.27607729
-1.1998291 | 3.3783 | 0.27641057
-1.19983995 | 3.3778 | 0.27674386
-1.19985092 | 3.3773 | 0.27707715
-1.1998502 | 3.3768 | 0.27741045
-1.19984293 | 3.3763 | 0.27774374
-1.19984722 | 3.3758 | 0.27807703
-1.19987559 | 3.3753 | 0.27841033
-1.1999228 | 3.3747 | 0.27874364
-1.1999613 | 3.3742 | 0.27907696
-1.19998455 | 3.3737 | 0.27941029
-1.19996059 | 3.3731 | 0.27974361
-1.19993007 | 3.3726 | 0.28007693
-1.19989884 | 3.3721 | 0.28041023
-1.19987488 | 3.3716 | 0.28074353
-1.19986689 | 3.3711 | 0.28107683
-1.19986176 | 3.3706 | 0.28141012
-1.19986832 | 3.3701 | 0.28174342
-1.19987929 | 3.3696 | 0.28207672
-1.19988656 | 3.3691 | 0.28241002
-1.199893 | 3.3686 | 0.28274332
-1.19988942 | 3.3681 | 0.28307663
-1.19988286 | 3.3675 | 0.28340993
-1.19987273 | 3.3671 | 0.28374322
-1.19986248 | 3.3665 | 0.28407652
-1.19985378 | 3.3661 | 0.28440981
-1.19986475 | 3.3655 | 0.28474311
-1.19989526 | 3.365 | 0.28507641
-1.19994032 | 3.3646 | 0.28540973
-1.1999613 | 3.3641 | 0.28574305
-1.19993734 | 3.3636 | 0.28607636
-1.19989669 | 3.3631 | 0.28640967
-1.19987345 | 3.3626 | 0.28674297
-1.19985449 | 3.362 | 0.28707626
-1.19984722 | 3.3616 | 0.28740955
-1.19983125 | 3.3611 | 0.28774284
-1.19982183 | 3.3606 | 0.28807612
-1.1998378 | 3.3601 | 0.28840941
-1.19984722 | 3.3596 | 0.2887427
-1.19984078 | 3.3591 | 0.28907599
-1.19979346 | 3.3586 | 0.28940927
-1.19976807 | 3.3581 | 0.28974253
-1.19977534 | 3.3575 | 0.29007581
-1.19980586 | 3.3571 | 0.29040909
-1.19985378 | 3.3565 | 0.29074238
-1.19990611 | 3.356 | 0.29107569
-1.19993734 | 3.3555 | 0.291409
-1.19995558 | 3.3551 | 0.29174232
-1.19995844 | 3.3546 | 0.29207564
-1.19996715 | 3.354 | 0.29240897
-1.19996357 | 3.3536 | 0.29274229
-1.19993663 | 3.3531 | 0.29307561
-1.19990098 | 3.3526 | 0.29340891
-1.1998713 | 3.3521 | 0.29374221
-1.19986975 | 3.3516 | 0.29407551
-1.1998713 | 3.3511 | 0.29440881
-1.19989157 | 3.3505 | 0.29474211
-1.19990754 | 3.35 | 0.29507542
-1.19993591 | 3.3495 | 0.29540873
-1.19995916 | 3.349 | 0.29574205
-1.19997954 | 3.3486 | 0.29607538
-1.19998753 | 3.3481 | 0.29640871
-1.19997084 | 3.3475 | 0.29674204
-1.19994974 | 3.347 | 0.29707536
-1.19992936 | 3.3466 | 0.29740867
-1.19989812 | 3.346 | 0.29774197
-1.19987845 | 3.3455 | 0.29807527
-1.19988358 | 3.3451 | 0.29840858
-1.19990754 | 3.3445 | 0.29874188
-1.1999265 | 3.344 | 0.2990752
-1.19994462 | 3.3434 | 0.29940851
-1.19996715 | 3.3429 | 0.29974184
-1.19996285 | 3.3425 | 0.30007516
-1.19994318 | 3.342 | 0.30040848
-1.19988501 | 3.3414 | 0.30074178
-1.19982255 | 3.341 | 0.30107506
-1.19979715 | 3.3405 | 0.30140834
-1.19981825 | 3.34 | 0.30174162
-1.19984221 | 3.3395 | 0.30207491
-1.19985235 | 3.339 | 0.30240821
-1.1998415 | 3.3384 | 0.30274149
-1.19983125 | 3.3379 | 0.30307478
-1.1998378 | 3.3374 | 0.30340807
-1.19985676 | 3.3369 | 0.30374136
-1.19985676 | 3.3364 | 0.30407466
-1.19985676 | 3.3359 | 0.30440795
-1.19985163 | 3.3353 | 0.30474124
-1.19987488 | 3.3348 | 0.30507454
-1.19984508 | 3.3343 | 0.30540785
-1.19984436 | 3.3338 | 0.30574114
-1.19986761 | 3.3333 | 0.30607444
-1.19990981 | 3.3327 | 0.30640775
-1.19993949 | 3.3322 | 0.30674106
-1.19994032 | 3.3317 | 0.30707438
-1.19990754 | 3.3312 | 0.30740769
-1.19987047 | 3.3307 | 0.30774099
-1.19985604 | 3.3302 | 0.30807428
-1.19986689 | 3.3297 | 0.30840757
-1.19987929 | 3.3291 | 0.30874087
-1.1999054 | 3.3286 | 0.30907418
-1.19992352 | 3.328 | 0.30940749
-1.19993949 | 3.3275 | 0.30974081
-1.1999526 | 3.3271 | 0.31007413
-1.19994462 | 3.3265 | 0.31040745
-1.19992864 | 3.326 | 0.31074076
-1.19990253 | 3.3255 | 0.31107407
-1.19985092 | 3.3249 | 0.31140736
-1.19980299 | 3.3245 | 0.31174064
-1.19976151 | 3.324 | 0.31207391
-1.19973028 | 3.3235 | 0.31240716
-1.19973397 | 3.323 | 0.31274042
-1.19976592 | 3.3225 | 0.31307369
-1.19979644 | 3.322 | 0.31340697
-1.19982111 | 3.3215 | 0.31374025
-1.19982767 | 3.321 | 0.31407354
-1.19983709 | 3.3204 | 0.31440683
-1.19984436 | 3.32 | 0.31474012
-1.19984293 | 3.3194 | 0.31507341
-1.19984221 | 3.319 | 0.3154067
-1.19984221 | 3.3185 | 0.31573998
-1.19984221 | 3.3179 | 0.31607327
-1.19983351 | 3.3174 | 0.31640656
-1.19982624 | 3.3169 | 0.31673985
-1.19979715 | 3.3164 | 0.31707312
-1.19977319 | 3.3159 | 0.31740639
-1.1997484 | 3.3153 | 0.31773966
-1.19972444 | 3.3148 | 0.31807291
-1.19970918 | 3.3143 | 0.31840617
-1.19973314 | 3.3138 | 0.31873943
-1.19977391 | 3.3132 | 0.3190727
-1.19983053 | 3.3127 | 0.31940598
-1.19987702 | 3.3122 | 0.31973928
-1.19990981 | 3.3117 | 0.32007259
-1.1999265 | 3.3111 | 0.3204059
-1.19992864 | 3.3107 | 0.32073922
-1.19993377 | 3.3102 | 0.32107253
-1.19992065 | 3.3098 | 0.32140584
-1.19989526 | 3.3092 | 0.32173915
-1.19986618 | 3.3087 | 0.32207244
-1.19985747 | 3.3082 | 0.32240574
-1.19987929 | 3.3077 | 0.32273904
-1.19990826 | 3.3072 | 0.32307234
-1.1999563 | 3.3067 | 0.32340567
-1.1999563 | 3.3062 | 0.32373899
-1.19993663 | 3.3057 | 0.3240723
-1.19988072 | 3.3052 | 0.3244056
-1.19985163 | 3.3047 | 0.32473889
-1.19984579 | 3.3042 | 0.32507219
-1.19984651 | 3.3037 | 0.32540548
-1.19984722 | 3.3031 | 0.32573876
-1.19984436 | 3.3026 | 0.32607205
-1.19984794 | 3.3021 | 0.32640534
-1.19984293 | 3.3015 | 0.32673863
-1.19984508 | 3.301 | 0.32707192
-1.19985378 | 3.3005 | 0.32740521
-1.19985092 | 3.3 | 0.3277385
-1.19984877 | 3.2994 | 0.3280718
-1.19984949 | 3.2989 | 0.32840509
-1.19984436 | 3.2985 | 0.32873838
-1.19983268 | 3.298 | 0.32907166
-1.19982111 | 3.2974 | 0.32940495
-1.19982767 | 3.2969 | 0.32973823
-1.19985092 | 3.2964 | 0.33007152
-1.19988501 | 3.2959 | 0.33040483
-1.19993079 | 3.2954 | 0.33073814
-1.19995916 | 3.2949 | 0.33107146
-1.19995916 | 3.2944 | 0.33140478
-1.19992208 | 3.2939 | 0.3317381
-1.19988072 | 3.2934 | 0.3320714
-1.19985962 | 3.2929 | 0.33240469
-1.1998589 | 3.2924 | 0.33273798
-1.19988501 | 3.2918 | 0.33307129
-1.19991052 | 3.2913 | 0.33340459
-1.1999352 | 3.2908 | 0.33373791
-1.19995773 | 3.2902 | 0.33407123
-1.19996059 | 3.2898 | 0.33440455
-1.19994831 | 3.2893 | 0.33473787
-1.19995773 | 3.2888 | 0.33507119
-1.19993734 | 3.2882 | 0.33540451
-1.19990826 | 3.2877 | 0.33573782
-1.19986832 | 3.2872 | 0.33607111
-1.19982469 | 3.2867 | 0.3364044
-1.19977975 | 3.2862 | 0.33673767
-1.19974697 | 3.2857 | 0.33707093
-1.19973969 | 3.2852 | 0.3374042
-1.19976079 | 3.2847 | 0.33773746
-1.19977534 | 3.2842 | 0.33807073
-1.19978333 | 3.2836 | 0.33840401
-1.19981825 | 3.2831 | 0.33873729
-1.1998415 | 3.2827 | 0.33907058
-1.19985676 | 3.2821 | 0.33940387
-1.19985819 | 3.2815 | 0.33973717
-1.1998632 | 3.281 | 0.34007046
-1.19986033 | 3.2805 | 0.34040376
-1.19985819 | 3.28 | 0.34073705
-1.19985163 | 3.2795 | 0.34107034
-1.19985604 | 3.279 | 0.34140364
-1.19984722 | 3.2784 | 0.34173693
-1.19984794 | 3.2779 | 0.34207022
-1.19984722 | 3.2774 | 0.34240351
-1.19984508 | 3.2769 | 0.3427368
-1.19983637 | 3.2764 | 0.34307009
-1.19984365 | 3.2759 | 0.34340338
-1.19984579 | 3.2753 | 0.34373667
-1.19984579 | 3.2748 | 0.34406996
-1.1998502 | 3.2743 | 0.34440325
-1.19985235 | 3.2738 | 0.34473654
-1.19984877 | 3.2732 | 0.34506983
-1.19984365 | 3.2727 | 0.34540312
-1.19984221 | 3.2722 | 0.34573641
-1.19984436 | 3.2716 | 0.34606969
-1.19984579 | 3.2711 | 0.34640298
-1.19983637 | 3.2707 | 0.34673627
-1.1998415 | 3.2701 | 0.34706956
-1.19983637 | 3.2696 | 0.34740285
-1.19983423 | 3.2691 | 0.34773614
-1.19983709 | 3.2685 | 0.34806942
-1.19983268 | 3.268 | 0.34840271
-1.1998204 | 3.2674 | 0.34873599
-1.19981241 | 3.2668 | 0.34906928
-1.19980872 | 3.2663 | 0.34940256
-1.19980586 | 3.2659 | 0.34973584
-1.19979572 | 3.2653 | 0.35006911
-1.19979572 | 3.2647 | 0.35040239
-1.19979346 | 3.2642 | 0.35073566
-1.19979346 | 3.2637 | 0.35106894
-1.1997993 | 3.2632 | 0.35140222
-1.19981027 | 3.2626 | 0.3517355
-1.19981027 | 3.2621 | 0.35206878
-1.19982469 | 3.2616 | 0.35240206
-1.19983268 | 3.261 | 0.35273535
-1.19981742 | 3.2604 | 0.35306863
-1.1998204 | 3.2599 | 0.35340192
-1.1998167 | 3.2593 | 0.3537352
-1.19983995 | 3.2588 | 0.35406849
-1.19987929 | 3.2582 | 0.35440179
-1.19993377 | 3.2576 | 0.3547351
-1.1999613 | 3.2571 | 0.35506843
-1.19994462 | 3.2565 | 0.35540174
-1.19990754 | 3.256 | 0.35573505
-1.19987416 | 3.2555 | 0.35606835
-1.19985378 | 3.2549 | 0.35640164
-1.19986403 | 3.2544 | 0.35673494
-1.19988143 | 3.2537 | 0.35706824
-1.19991994 | 3.2532 | 0.35740155
-1.19993663 | 3.2526 | 0.35773487
-1.19994533 | 3.2521 | 0.35806818
-1.1999613 | 3.2515 | 0.35840151
-1.19997001 | 3.251 | 0.35873483
-1.19996929 | 3.2504 | 0.35906816
-1.19993949 | 3.2499 | 0.35940147
-1.19988728 | 3.2492 | 0.35973477
-1.19983995 | 3.2488 | 0.36006806
-1.19979644 | 3.2483 | 0.36040134
-1.1998117 | 3.2477 | 0.36073462
-1.1998502 | 3.2472 | 0.36106791
-1.1998632 | 3.2467 | 0.36140121
-1.19986475 | 3.2461 | 0.3617345
-1.19985962 | 3.2456 | 0.3620678
-1.19983125 | 3.245 | 0.36240108
-1.19983494 | 3.2444 | 0.36273437
-1.19984579 | 3.2439 | 0.36306766
-1.19986033 | 3.2433 | 0.36340096
-1.19985962 | 3.2427 | 0.36373425
-1.19986176 | 3.2421 | 0.36406755
-1.19985676 | 3.2416 | 0.36440084
-1.19985604 | 3.241 | 0.36473413
-1.19985163 | 3.2404 | 0.36506743
-1.19987631 | 3.2398 | 0.36540072
-1.19989455 | 3.2393 | 0.36573403
-1.19990182 | 3.2387 | 0.36606733
-1.19993234 | 3.2382 | 0.36640066
-1.19994974 | 3.2376 | 0.36673398
-1.19997084 | 3.237 | 0.3670673
-1.19998384 | 3.2365 | 0.36740063
-1.19998682 | 3.236 | 0.36773396
-1.19998896 | 3.2354 | 0.36806729
-1.19998384 | 3.2349 | 0.36840062
-1.19998026 | 3.2343 | 0.36873395
-1.19997227 | 3.2338 | 0.36906727
-1.19995558 | 3.2332 | 0.3694006
-1.19992864 | 3.2326 | 0.36973391
-1.19989371 | 3.2321 | 0.37006721
-1.19986832 | 3.2315 | 0.37040051
-1.19985235 | 3.231 | 0.3707338
-1.1998502 | 3.2304 | 0.37106709
-1.19986546 | 3.2299 | 0.37140039
-1.19985521 | 3.2293 | 0.37173368
-1.19986176 | 3.2288 | 0.37206698
-1.19984436 | 3.2282 | 0.37240027
-1.19985163 | 3.2276 | 0.37273356
-1.19988072 | 3.2272 | 0.37306686
-1.1998843 | 3.2266 | 0.37340016
-1.19986832 | 3.226 | 0.37373346
-1.19981241 | 3.2254 | 0.37406674
-1.19978988 | 3.2249 | 0.37440001
-1.19979417 | 3.2242 | 0.37473329
-1.19982553 | 3.2237 | 0.37506658
-1.19988 | 3.2231 | 0.37539988
-1.1999265 | 3.2226 | 0.37573319
-1.19994676 | 3.222 | 0.37606651
-1.19996357 | 3.2215 | 0.37639983
-1.19996929 | 3.2209 | 0.37673315
-1.19997084 | 3.2203 | 0.37706648
-1.19994175 | 3.2198 | 0.3773998
-1.19990027 | 3.2192 | 0.3777331
-1.19988728 | 3.2187 | 0.37806641
-1.19986904 | 3.2181 | 0.3783997
-1.19988143 | 3.2175 | 0.378733
-1.19990754 | 3.2169 | 0.37906631
-1.1999526 | 3.2164 | 0.37939963
-1.19998682 | 3.2158 | 0.37973296
-1.20000494 | 3.2152 | 0.38006629
-1.20002532 | 3.2147 | 0.38039963
-1.20003617 | 3.2141 | 0.38073298
-1.20004058 | 3.2135 | 0.38106632
-1.20003915 | 3.2129 | 0.38139967
-1.20004487 | 3.2124 | 0.38173301
-1.20003688 | 3.2118 | 0.38206636
-1.20001733 | 3.2112 | 0.38239969
-1.1999824 | 3.2107 | 0.38273302
-1.19993377 | 3.2101 | 0.38306634
-1.19989955 | 3.2096 | 0.38339964
-1.19988728 | 3.2089 | 0.38373295
-1.19991553 | 3.2083 | 0.38406626
-1.19993734 | 3.2078 | 0.38439957
-1.19995701 | 3.2072 | 0.38473289
-1.19996643 | 3.2066 | 0.38506622
-1.19996357 | 3.206 | 0.38539954
-1.19993448 | 3.2055 | 0.38573286
-1.19988358 | 3.2049 | 0.38606616
-1.19982839 | 3.2043 | 0.38639944
-1.19978404 | 3.2038 | 0.38673273
-1.19978619 | 3.2032 | 0.387066
-1.19981599 | 3.2027 | 0.38739928
-1.19984221 | 3.202 | 0.38773257
-1.19985378 | 3.2014 | 0.38806587
-1.19983125 | 3.2008 | 0.38839915
-1.19981742 | 3.2003 | 0.38873243
-1.19982183 | 3.1997 | 0.38906572
-1.19984508 | 3.1991 | 0.38939901
-1.19985378 | 3.1985 | 0.3897323
-1.19984651 | 3.1979 | 0.39006559
-1.19985163 | 3.1973 | 0.39039888
-1.19986248 | 3.1968 | 0.39073218
-1.19987929 | 3.1962 | 0.39106548
-1.19990325 | 3.1955 | 0.39139879
-1.19994462 | 3.1949 | 0.3917321
-1.19997585 | 3.1943 | 0.39206543
-1.19996572 | 3.1937 | 0.39239875
-1.19994104 | 3.193 | 0.39273207
-1.19990683 | 3.1925 | 0.39306538
-1.19988072 | 3.1919 | 0.39339868
-1.19987488 | 3.1913 | 0.39373198
-1.1998843 | 3.1907 | 0.39406528
-1.19989955 | 3.1901 | 0.39439858
-1.19991481 | 3.1895 | 0.39473189
-1.1999352 | 3.1888 | 0.39506521
-1.1999315 | 3.1883 | 0.39539852
-1.19994247 | 3.1876 | 0.39573184
-1.19995475 | 3.187 | 0.39606516
-1.19997299 | 3.1864 | 0.39639849
-1.19997883 | 3.1859 | 0.39673181
-1.19997513 | 3.1853 | 0.39706514
-1.19997227 | 3.1847 | 0.39739847
-1.19997585 | 3.184 | 0.39773179
-1.19997728 | 3.1834 | 0.39806512
-1.19997883 | 3.1829 | 0.39839845
-1.19996929 | 3.1823 | 0.39873177
-1.19995475 | 3.1817 | 0.39906509
-1.19994831 | 3.1811 | 0.39939841
-1.19994462 | 3.1803 | 0.39973173
-1.1999439 | 3.1798 | 0.40006505
-1.19993305 | 3.1792 | 0.40039836
-1.1999352 | 3.1786 | 0.40073168
-1.19990396 | 3.178 | 0.40106498
-1.19987202 | 3.1774 | 0.40139828
-1.19985747 | 3.1768 | 0.40173158
-1.19986975 | 3.1761 | 0.40206487
-1.19992864 | 3.1755 | 0.40239819
-1.1999352 | 3.175 | 0.4027315
-1.19990182 | 3.1743 | 0.40306481
-1.19985449 | 3.1737 | 0.4033981
-1.19982839 | 3.1731 | 0.40373139
-1.19982398 | 3.1725 | 0.40406467
-1.19980657 | 3.1718 | 0.40439795
-1.19979858 | 3.1712 | 0.40473123
-1.19979203 | 3.1706 | 0.4050645
-1.19980216 | 3.17 | 0.40539778
-1.19981027 | 3.1694 | 0.40573106
-1.19982982 | 3.1688 | 0.40606435
-1.19981742 | 3.1682 | 0.40639763
-1.19976807 | 3.1676 | 0.4067309
-1.19973969 | 3.1668 | 0.40706417
-1.19974041 | 3.1662 | 0.40739743
-1.19977462 | 3.1656 | 0.4077307
-1.19981098 | 3.165 | 0.40806398
-1.1998589 | 3.1644 | 0.40839728
-1.19988871 | 3.1638 | 0.40873058
-1.19989884 | 3.1632 | 0.40906388
-1.19991779 | 3.1625 | 0.40939719
-1.19992721 | 3.162 | 0.40973051
-1.19992936 | 3.1613 | 0.41006382
-1.1999315 | 3.1608 | 0.41039714
-1.19994175 | 3.1601 | 0.41073045
-1.19994903 | 3.1595 | 0.41106377
-1.19994533 | 3.1588 | 0.41139709
-1.19995046 | 3.1582 | 0.41173041
-1.199965 | 3.1575 | 0.41206373
-1.19995403 | 3.1569 | 0.41239705
-1.19990683 | 3.1562 | 0.41273036
-1.19985092 | 3.1556 | 0.41306365
-1.19981599 | 3.155 | 0.41339694
-1.19984508 | 3.1544 | 0.41373023
-1.19985449 | 3.1537 | 0.41406352
-1.1998502 | 3.1531 | 0.41439681
-1.19982982 | 3.1525 | 0.4147301
-1.19983566 | 3.1519 | 0.41506338
-1.1998415 | 3.1512 | 0.41539667
-1.19984221 | 3.1506 | 0.41572996
-1.19983995 | 3.15 | 0.41606325
-1.19986033 | 3.1493 | 0.41639655
-1.19990325 | 3.1487 | 0.41672985
-1.19996285 | 3.148 | 0.41706318
-1.19998026 | 3.1474 | 0.4173965
-1.19995558 | 3.1468 | 0.41772982
-1.1999228 | 3.1462 | 0.41806314
-1.19990826 | 3.1456 | 0.41839644
-1.19989741 | 3.145 | 0.41872975
-1.19990826 | 3.1443 | 0.41906306
-1.19993377 | 3.1437 | 0.41939637
-1.19994533 | 3.1429 | 0.41972969
-1.19994831 | 3.1424 | 0.42006301
-1.19996202 | 3.1417 | 0.42039633
-1.19996572 | 3.1411 | 0.42072966
-1.19995844 | 3.1405 | 0.42106298
-1.19994175 | 3.1398 | 0.42139629
-1.19989955 | 3.1393 | 0.4217296
-1.19983494 | 3.1387 | 0.42206289
-1.1997869 | 3.1381 | 0.42239616
-1.19977748 | 3.1375 | 0.42272943
-1.19980371 | 3.1368 | 0.42306271
-1.19983852 | 3.1362 | 0.423396
-1.19985306 | 3.1355 | 0.42372929
-1.19985449 | 3.1349 | 0.42406259
-1.19986248 | 3.1342 | 0.42439588
-1.19986546 | 3.1336 | 0.42472918
-1.19987702 | 3.133 | 0.42506248
-1.19988728 | 3.1324 | 0.42539578
-1.19988942 | 3.1318 | 0.42572908
-1.19987559 | 3.1311 | 0.42606238
-1.19988286 | 3.1305 | 0.42639568
-1.19991779 | 3.1299 | 0.42672899
-1.19995987 | 3.1292 | 0.42706231
-1.20001221 | 3.1285 | 0.42739561
-1.20004272 | 3.1279 | 0.42772896
-1.2000376 | 3.1272 | 0.4280623
-1.20000708 | 3.1266 | 0.42839564
-1.19997299 | 3.1259 | 0.42872896
-1.19994032 | 3.1253 | 0.42906228
-1.19992423 | 3.1247 | 0.42939559
-1.19992208 | 3.1241 | 0.4297289
-1.1999315 | 3.1234 | 0.43006222
-1.19994974 | 3.1227 | 0.43039554
-1.19995916 | 3.1221 | 0.43072886
-1.19997883 | 3.1214 | 0.43106219
-1.19998825 | 3.1207 | 0.43139552
-1.20000136 | 3.1201 | 0.43172885
-1.20000052 | 3.1194 | 0.43206218
-1.19999695 | 3.1188 | 0.43239552
-1.19998682 | 3.1181 | 0.43272885
-1.19996715 | 3.1175 | 0.43306217
-1.19994533 | 3.1168 | 0.43339549
-1.19993663 | 3.1162 | 0.4337288
-1.19992578 | 3.1155 | 0.43406212
-1.19992208 | 3.1148 | 0.43439543
-1.19991124 | 3.1141 | 0.43472874
-1.19991338 | 3.1135 | 0.43506205
-1.19993234 | 3.1128 | 0.43539536
-1.19996715 | 3.1122 | 0.43572868
-1.20000708 | 3.1115 | 0.43606202
-1.20001948 | 3.1109 | 0.43639536
-1.20001578 | 3.1102 | 0.4367287
-1.19999981 | 3.1095 | 0.43706203
-1.1999737 | 3.1088 | 0.43739536
-1.19994903 | 3.1082 | 0.43772867
-1.1999265 | 3.1075 | 0.43806199
-1.19989741 | 3.1068 | 0.43839529
-1.19987774 | 3.1061 | 0.43872859
-1.19986689 | 3.1055 | 0.43906189
-1.19986975 | 3.1048 | 0.43939519
-1.19987202 | 3.104 | 0.43972848
-1.19986105 | 3.1034 | 0.44006178
-1.19986904 | 3.1027 | 0.44039507
-1.19986105 | 3.102 | 0.44072837
-1.19986689 | 3.1014 | 0.44106167
-1.19988143 | 3.1007 | 0.44139497
-1.19989884 | 3.1 | 0.44172827
-1.19991267 | 3.0993 | 0.44206158
-1.19994032 | 3.0986 | 0.4423949
-1.19997811 | 3.0979 | 0.44272822
-1.20003033 | 3.0971 | 0.44306157
-1.20005798 | 3.0964 | 0.44339492
-1.20002747 | 3.0958 | 0.44372826
-1.19997883 | 3.0951 | 0.44406158
-1.19994462 | 3.0944 | 0.4443949
-1.19993591 | 3.0936 | 0.44472822
-1.19995773 | 3.0929 | 0.44506154
-1.19997084 | 3.0921 | 0.44539486
-1.19997883 | 3.0915 | 0.44572819
-1.19999254 | 3.0907 | 0.44606152
-1.20000637 | 3.09 | 0.44639486
-1.19998312 | 3.0893 | 0.44672819
-1.19993806 | 3.0885 | 0.4470615
-1.19987929 | 3.0879 | 0.4473948
-1.19983494 | 3.0871 | 0.4477281
-1.19984436 | 3.0864 | 0.44806139
-1.1998589 | 3.0857 | 0.44839468
-1.19988215 | 3.085 | 0.44872798
-1.19989955 | 3.0842 | 0.44906129
-1.19989741 | 3.0835 | 0.44939459
-1.19988 | 3.0828 | 0.44972789
-1.19987845 | 3.0821 | 0.45006119
-1.19989014 | 3.0814 | 0.45039449
-1.19989669 | 3.0806 | 0.4507278
-1.19988358 | 3.0799 | 0.4510611
-1.19987845 | 3.0792 | 0.4513944
-1.1999141 | 3.0785 | 0.45172771
-1.19995046 | 3.0778 | 0.45206103
-1.20000052 | 3.077 | 0.45239436
-1.2000289 | 3.0763 | 0.4527277
-1.20001292 | 3.0756 | 0.45306104
-1.19997883 | 3.0749 | 0.45339437
-1.19995046 | 3.0741 | 0.45372769
-1.19992507 | 3.0734 | 0.454061
-1.19990754 | 3.0727 | 0.45439431
-1.19991851 | 3.0719 | 0.45472762
-1.19992936 | 3.0711 | 0.45506093
-1.19994974 | 3.0704 | 0.45539425
-1.19996929 | 3.0696 | 0.45572758
-1.19998527 | 3.0688 | 0.45606091
-1.19999981 | 3.0681 | 0.45639424
-1.19999039 | 3.0673 | 0.45672757
-1.19998753 | 3.0666 | 0.4570609
-1.19998026 | 3.0658 | 0.45739423
-1.19999111 | 3.0651 | 0.45772756
-1.19999552 | 3.0643 | 0.45806089
-1.19999182 | 3.0635 | 0.45839422
-1.19998753 | 3.0628 | 0.45872755
-1.19998026 | 3.062 | 0.45906088
-1.19997883 | 3.0613 | 0.45939421
-1.19996202 | 3.0603 | 0.45972753
-1.19994533 | 3.0597 | 0.46006085
-1.19993305 | 3.059 | 0.46039416
-1.19990611 | 3.0582 | 0.46072747
-1.1999054 | 3.0574 | 0.46106078
-1.19991779 | 3.0567 | 0.46139409
-1.19995475 | 3.0559 | 0.46172741
-1.19999981 | 3.0552 | 0.46206074
-1.20002019 | 3.0544 | 0.46239408
-1.20000494 | 3.0536 | 0.46272741
-1.19995987 | 3.0528 | 0.46306074
-1.19992137 | 3.052 | 0.46339405
-1.19990098 | 3.0512 | 0.46372735
-1.19989741 | 3.0505 | 0.46406066
-1.19988799 | 3.0498 | 0.46439396
-1.19987488 | 3.049 | 0.46472726
-1.19986105 | 3.0482 | 0.46506055
-1.19985092 | 3.0474 | 0.46539385
-1.19986975 | 3.0466 | 0.46572714
-1.19988358 | 3.0459 | 0.46606044
-1.19988799 | 3.0451 | 0.46639375
-1.19988656 | 3.0443 | 0.46672705
-1.19988 | 3.0435 | 0.46706035
-1.19984365 | 3.0427 | 0.46739364
-1.19980216 | 3.0419 | 0.46772692
-1.19977164 | 3.0411 | 0.46806023
-1.19975495 | 3.0403 | 0.46839349
-1.19974196 | 3.0394 | 0.46872675
-1.19974923 | 3.0387 | 0.46906002
-1.19974923 | 3.0379 | 0.46939328
-1.19975281 | 3.0371 | 0.46972654
-1.19975936 | 3.0363 | 0.47005981
-1.19975495 | 3.0356 | 0.47039308
-1.19974482 | 3.0348 | 0.47072634
-1.19977748 | 3.034 | 0.47105961
-1.19981897 | 3.0332 | 0.47139289
-1.19985306 | 3.0324 | 0.47172619
-1.19986761 | 3.0315 | 0.47205948
-1.19986546 | 3.0307 | 0.47239278
-1.19984508 | 3.0299 | 0.47272607
-1.19985676 | 3.0291 | 0.47305936
-1.19985378 | 3.0283 | 0.47339265
-1.19984651 | 3.0275 | 0.47372595
-1.19985962 | 3.0266 | 0.47405924
-1.19989884 | 3.0258 | 0.47439254
-1.19995701 | 3.0249 | 0.47472587
-1.19999337 | 3.0241 | 0.4750592
-1.19997585 | 3.0232 | 0.47539252
-1.1999315 | 3.0224 | 0.47572584
-1.19990981 | 3.0217 | 0.47605915
-1.19990468 | 3.0208 | 0.47639245
-1.19992352 | 3.0199 | 0.47672577
-1.19994318 | 3.0191 | 0.47705908
-1.1999563 | 3.0182 | 0.4773924
-1.19996858 | 3.0174 | 0.47772573
-1.19997585 | 3.0165 | 0.47805906
-1.19995916 | 3.0157 | 0.47839238
-1.19992721 | 3.0148 | 0.47872569
-1.19988143 | 3.014 | 0.47905899
-1.19982624 | 3.0132 | 0.47939228
-1.19980443 | 3.0121 | 0.47972556
-1.19981897 | 3.0115 | 0.48005884
-1.19984651 | 3.0106 | 0.48039213
-1.19987416 | 3.0098 | 0.48072543
-1.19988573 | 3.0089 | 0.48105873
-1.19988072 | 3.0081 | 0.48139203
-1.19983637 | 3.0073 | 0.48172532
-1.19983268 | 3.0065 | 0.4820586
-1.19983995 | 3.0056 | 0.48239189
-1.19985092 | 3.0048 | 0.48272518
-1.1998502 | 3.004 | 0.48305848
-1.19984293 | 3.0031 | 0.48339177
-1.1998502 | 3.0023 | 0.48372506
-1.19989085 | 3.0013 | 0.48405836
-1.19994533 | 3.0005 | 0.48439168
-1.19998682 | 2.9996 | 0.48472501
-1.19997227 | 2.9988 | 0.48505833
-1.19994104 | 2.9979 | 0.48539165
-1.19991124 | 2.997 | 0.48572496
-1.19989598 | 2.9962 | 0.48605826
-1.19991922 | 2.9953 | 0.48639158
-1.19993007 | 2.9944 | 0.48672489
-1.19994533 | 2.9935 | 0.48705821
-1.1999526 | 2.9927 | 0.48739153
-1.1999563 | 2.9918 | 0.48772485
-1.19995558 | 2.991 | 0.48805817
-1.19995558 | 2.9901 | 0.48839146
-1.19993448 | 2.9892 | 0.48872477
-1.19988728 | 2.9883 | 0.48905808
-1.19984436 | 2.9874 | 0.48939137
-1.19979787 | 2.9866 | 0.48972464
-1.1997695 | 2.9858 | 0.49005791
-1.19978118 | 2.9849 | 0.49039119
-1.19982183 | 2.984 | 0.49072447
-1.19985092 | 2.9831 | 0.49105776
-1.19985962 | 2.9822 | 0.49139106
-1.19986248 | 2.9813 | 0.49172435
-1.19987631 | 2.9804 | 0.49205765
-1.19987202 | 2.9795 | 0.49239095
-1.19986975 | 2.9786 | 0.49272424
-1.19985819 | 2.9777 | 0.49305754
-1.19983351 | 2.9768 | 0.49339083
-1.19982255 | 2.976 | 0.49372411
-1.19982624 | 2.975 | 0.49405739
-1.19982767 | 2.9741 | 0.49439068
-1.19983637 | 2.9732 | 0.49472397
-1.19983566 | 2.9722 | 0.49505726
-1.19983637 | 2.9714 | 0.49539054
-1.19984221 | 2.9704 | 0.49572383
-1.19984949 | 2.9695 | 0.49605712
-1.19985163 | 2.9685 | 0.49639042
-1.19985449 | 2.9676 | 0.49672371
-1.19985521 | 2.9666 | 0.497057
-1.19984436 | 2.9657 | 0.49739029
-1.19983423 | 2.9647 | 0.49772358
-1.19982469 | 2.9638 | 0.49805686
-1.19981825 | 2.9628 | 0.49839015
-1.19981027 | 2.9618 | 0.49872343
-1.19981313 | 2.9608 | 0.49905671
-1.19981456 | 2.9598 | 0.49938999
-1.19982469 | 2.9587 | 0.49972328
-1.1998291 | 2.9579 | 0.50005656
-1.19983923 | 2.9569 | 0.50038985
-1.19986904 | 2.9559 | 0.50072315
-1.19989812 | 2.9549 | 0.50105645
-1.19991553 | 2.9539 | 0.50138976
-1.19994533 | 2.953 | 0.50172308
-1.1999737 | 2.952 | 0.50205641
-1.19999409 | 2.951 | 0.50238974
-1.1999948 | 2.95 | 0.50272307
-1.19996572 | 2.9491 | 0.50305639
-1.19993305 | 2.9481 | 0.50338971
-1.19990468 | 2.9471 | 0.50372302
-1.19987845 | 2.9461 | 0.50405632
-1.19985962 | 2.9451 | 0.50438961
-1.19984722 | 2.9441 | 0.5047229
-1.19984579 | 2.9431 | 0.50505619
-1.19985521 | 2.9421 | 0.50538948
-1.19986403 | 2.9411 | 0.50572278
-1.19987559 | 2.9401 | 0.50605608
-1.19989455 | 2.9391 | 0.50638938
-1.19990897 | 2.9381 | 0.50672269
-1.19991553 | 2.9371 | 0.507056
-1.19992578 | 2.9361 | 0.50738931
-1.19994104 | 2.9351 | 0.50772263
-1.19993079 | 2.934 | 0.50805594
-1.19990611 | 2.9331 | 0.50838925
-1.19987488 | 2.932 | 0.50872254
-1.19984436 | 2.931 | 0.50905583
-1.19978845 | 2.93 | 0.50938911
-1.19973826 | 2.929 | 0.50972237
-1.19973099 | 2.9279 | 0.51005563
-1.19976735 | 2.9269 | 0.5103889
-1.19980001 | 2.9259 | 0.51072217
-1.19981384 | 2.9248 | 0.51105546
-1.19982398 | 2.9237 | 0.51138874
-1.19981313 | 2.9227 | 0.51172202
-1.19980299 | 2.9216 | 0.5120553
-1.19978476 | 2.9206 | 0.51238857
-1.19977391 | 2.9195 | 0.51272184
-1.19978118 | 2.9185 | 0.51305512
-1.19978988 | 2.9174 | 0.51338839
-1.19979858 | 2.9163 | 0.51372167
-1.19979858 | 2.9152 | 0.51405495
-1.19978774 | 2.9141 | 0.51438822
-1.19978189 | 2.9129 | 0.51472149
-1.19976878 | 2.9119 | 0.51505476
-1.19977534 | 2.9108 | 0.51538803
-1.19979131 | 2.9097 | 0.51572131
-1.19980872 | 2.9086 | 0.51605459
-1.1998291 | 2.9075 | 0.51638788
-1.19984293 | 2.9064 | 0.51672116
-1.19986403 | 2.9053 | 0.51705446
-1.19987559 | 2.9041 | 0.51738776
-1.19989228 | 2.903 | 0.51772106
-1.19990396 | 2.9019 | 0.51805437
-1.19991195 | 2.9007 | 0.51838768
-1.19993079 | 2.8996 | 0.51872099
-1.19994104 | 2.8985 | 0.51905431
-1.19993734 | 2.8973 | 0.51938763
-1.19992208 | 2.896 | 0.51972094
-1.19992137 | 2.8951 | 0.52005425
-1.19991624 | 2.8939 | 0.52038756
-1.19990897 | 2.8928 | 0.52072087
-1.19990027 | 2.8916 | 0.52105417
-1.19989014 | 2.8905 | 0.52138747
-1.19988143 | 2.8893 | 0.52172078
-1.19988871 | 2.8882 | 0.52205408
-1.19989955 | 2.8871 | 0.52238738
-1.19990611 | 2.8859 | 0.52272069
-1.19992065 | 2.8847 | 0.523054
-1.19992065 | 2.8836 | 0.52338731
-1.19991481 | 2.8824 | 0.52372062
-1.19991994 | 2.8812 | 0.52405393
-1.1999141 | 2.88 | 0.52438724
-1.19990098 | 2.8789 | 0.52472055
-1.19987345 | 2.8777 | 0.52505385
-1.19985092 | 2.8766 | 0.52538714
-1.19982255 | 2.8754 | 0.52572042
-1.1997906 | 2.8742 | 0.5260537
-1.19977391 | 2.873 | 0.52638697
-1.19975936 | 2.8719 | 0.52672024
-1.19977093 | 2.8707 | 0.52705351
-1.19979203 | 2.8695 | 0.52738678
-1.199808 | 2.8684 | 0.52772006
-1.19982398 | 2.8671 | 0.52805335
-1.19983053 | 2.8659 | 0.52838663
-1.19983494 | 2.8648 | 0.52871992
-1.19984078 | 2.8636 | 0.52905321
-1.19983852 | 2.8624 | 0.5293865
-1.19982982 | 2.8612 | 0.52971979
-1.19979417 | 2.86 | 0.53005306
-1.19975281 | 2.8588 | 0.53038633
-1.19969833 | 2.8576 | 0.53071958
-1.19964385 | 2.8564 | 0.53105281
-1.19962716 | 2.8552 | 0.53138604
-1.19965184 | 2.854 | 0.53171928
-1.19968164 | 2.8527 | 0.53205252
-1.19970489 | 2.8515 | 0.53238577
-1.19971788 | 2.8503 | 0.53271903
-1.19972372 | 2.8491 | 0.53305228
-1.19972813 | 2.8481 | 0.53338554
-1.1997267 | 2.8468 | 0.5337188
-1.19972813 | 2.8457 | 0.53405206
-1.19971788 | 2.8445 | 0.53438531
-1.19971216 | 2.8433 | 0.53471857
-1.19970775 | 2.8422 | 0.53505182
-1.19969463 | 2.841 | 0.53538507
-1.19969249 | 2.8399 | 0.53571831
-1.19969535 | 2.8387 | 0.53605156
-1.19969392 | 2.8377 | 0.53638481
-1.1996758 | 2.8364 | 0.53671805
-1.19965684 | 2.8353 | 0.53705129
-1.19960892 | 2.8341 | 0.53738452
-1.19957983 | 2.8328 | 0.53771773
-1.1995995 | 2.8316 | 0.53805096
-1.19965255 | 2.8304 | 0.53838419
-1.19970047 | 2.8292 | 0.53871744
-1.19972742 | 2.8279 | 0.5390507
-1.19973099 | 2.8267 | 0.53938396
-1.19974113 | 2.8253 | 0.53971722
-1.19974041 | 2.8243 | 0.54005048
-1.19970632 | 2.8232 | 0.54038373
-1.19967294 | 2.8219 | 0.54071698
-1.19965982 | 2.8207 | 0.54105022
-1.19967866 | 2.8195 | 0.54138346
-1.19972444 | 2.8182 | 0.54171672
-1.19974697 | 2.8169 | 0.54204998
-1.19972813 | 2.8157 | 0.54238324
-1.1996932 | 2.8145 | 0.54271649
-1.19964814 | 2.8132 | 0.54304972
-1.1996206 | 2.8119 | 0.54338295
-1.19961619 | 2.8106 | 0.54371618
-1.19961476 | 2.8093 | 0.5440494
-1.19960237 | 2.808 | 0.54438262
-1.1995784 | 2.8067 | 0.54471584
-1.19957554 | 2.8053 | 0.54504906
-1.1995908 | 2.804 | 0.54538228
-1.19959807 | 2.8027 | 0.5457155
-1.19959509 | 2.8014 | 0.54604872
-1.19959223 | 2.8001 | 0.54638194
-1.19958711 | 2.7988 | 0.54671516
-1.19957983 | 2.7975 | 0.54704837
-1.19957411 | 2.7962 | 0.54738159
-1.19955659 | 2.7948 | 0.5477148
-1.1995523 | 2.7935 | 0.54804801
-1.19955158 | 2.7922 | 0.54838122
-1.19955802 | 2.7908 | 0.54871443
-1.19956684 | 2.7895 | 0.54904764
-1.19956172 | 2.7881 | 0.5493809
-1.19954932 | 2.7867 | 0.54971411
-1.1995225 | 2.7854 | 0.55004731
-1.19950795 | 2.784 | 0.5503805
-1.19951594 | 2.7827 | 0.5507137
-1.19951451 | 2.7813 | 0.5510469
-1.19949126 | 2.7799 | 0.55138009
-1.19950283 | 2.7785 | 0.55171329
-1.19954789 | 2.7771 | 0.5520465
-1.19959366 | 2.7757 | 0.55237972
-1.1996206 | 2.7742 | 0.55271294
-1.19958639 | 2.7728 | 0.55304616
-1.19955301 | 2.7713 | 0.55337937
-1.19951952 | 2.7699 | 0.55371257
-1.19951451 | 2.7684 | 0.55404577
-1.19952977 | 2.7669 | 0.55437897
-1.19954431 | 2.7653 | 0.55471218
-1.19954574 | 2.7638 | 0.55504539
-1.19954574 | 2.7624 | 0.55537859
-1.19954646 | 2.761 | 0.5557118
-1.19954646 | 2.7595 | 0.55604501
-1.19952679 | 2.758 | 0.55637821
-1.19948757 | 2.7566 | 0.5567114
-1.19943523 | 2.7551 | 0.55704458
-1.19937491 | 2.7536 | 0.55737774
-1.19932199 | 2.7522 | 0.55771088
-1.19930887 | 2.7506 | 0.55804402
-1.19931614 | 2.75 | 0.55817729