## DisC
电流(A) | 电压(V) | 容量(Ah)
-2.39918 | 3.5441 | 0
-2.39881 | 3.5088 | 0.00067
-2.39881 | 3.4942 | 0.00133
-2.39881 | 3.4859 | 0.002
-2.39881 | 3.4803 | 0.00267
-2.39881 | 3.4753 | 0.00333
-2.39881 | 3.471 | 0.004
-2.39881 | 3.467 | 0.00466
-2.39881 | 3.4635 | 0.00533
-2.39881 | 3.4601 | 0.006
-2.39881 | 3.457 | 0.00666
-2.39918 | 3.4539 | 0.00733
-2.39918 | 3.4511 | 0.008
-2.39918 | 3.4484 | 0.00866
-2.39918 | 3.4456 | 0.00933
-2.39918 | 3.4431 | 0.01
-2.39918 | 3.4406 | 0.01066
-2.39918 | 3.4378 | 0.01133
-2.39918 | 3.4353 | 0.01199
-2.39918 | 3.4328 | 0.01266
-2.39918 | 3.4304 | 0.01333
-2.39918 | 3.4282 | 0.01399
-2.39918 | 3.426 | 0.01466
-2.39918 | 3.4239 | 0.01533
-2.39918 | 3.4214 | 0.01599
-2.39918 | 3.4192 | 0.01666
-2.39918 | 3.4173 | 0.01733
-2.39918 | 3.4149 | 0.01799
-2.39918 | 3.413 | 0.01866
-2.39918 | 3.4108 | 0.01933
-2.39918 | 3.409 | 0.01999
-2.39918 | 3.4068 | 0.02066
-2.39918 | 3.4046 | 0.02133
-2.39918 | 3.4028 | 0.02199
-2.39918 | 3.4009 | 0.02266
-2.39918 | 3.3987 | 0.02332
-2.39918 | 3.3969 | 0.02399
-2.39918 | 3.395 | 0.02466
-2.39918 | 3.3932 | 0.02532
-2.39918 | 3.3907 | 0.02599
-2.39918 | 3.3888 | 0.02666
-2.39918 | 3.3873 | 0.02732
-2.39918 | 3.3854 | 0.02799
-2.39918 | 3.3829 | 0.02866
-2.39918 | 3.3811 | 0.02932
-2.39918 | 3.3795 | 0.02999
-2.39918 | 3.3777 | 0.03066
-2.39918 | 3.3758 | 0.03132
-2.39918 | 3.3739 | 0.03199
-2.39918 | 3.3724 | 0.03265
-2.39881 | 3.3705 | 0.03332
-2.39881 | 3.3684 | 0.03399
-2.39881 | 3.3668 | 0.03465
-2.39881 | 3.365 | 0.03532
-2.39881 | 3.3634 | 0.03599
-2.39881 | 3.3615 | 0.03665
-2.39881 | 3.3597 | 0.03732
-2.39881 | 3.3578 | 0.03799
-2.39881 | 3.3563 | 0.03865
-2.39881 | 3.3544 | 0.03932
-2.39881 | 3.3526 | 0.03998
-2.39881 | 3.3507 | 0.04065
-2.39881 | 3.3491 | 0.04132
-2.39881 | 3.3473 | 0.04198
-2.39881 | 3.3457 | 0.04265
-2.39881 | 3.3436 | 0.04332
-2.39881 | 3.342 | 0.04398
-2.39881 | 3.3402 | 0.04465
-2.39881 | 3.3383 | 0.04531
-2.39881 | 3.3364 | 0.04598
-2.39881 | 3.3346 | 0.04665
-2.39881 | 3.3327 | 0.04731
-2.39881 | 3.3309 | 0.04798
-2.39881 | 3.3284 | 0.04865
-2.39881 | 3.3265 | 0.04931
-2.39918 | 3.325 | 0.04998
-2.39918 | 3.3228 | 0.05065
-2.39918 | 3.3206 | 0.05131
-2.39918 | 3.3188 | 0.05198
-2.39918 | 3.3166 | 0.05265
-2.39918 | 3.3147 | 0.05331
-2.39918 | 3.3123 | 0.05398
-2.39918 | 3.3101 | 0.05464
-2.39918 | 3.3079 | 0.05531
-2.39918 | 3.3061 | 0.05598
-2.39918 | 3.3036 | 0.05664
-2.39918 | 3.3014 | 0.05731
-2.39918 | 3.2992 | 0.05798
-2.39918 | 3.2964 | 0.05864
-2.39918 | 3.294 | 0.05931
-2.39881 | 3.2918 | 0.05998
-2.39881 | 3.289 | 0.06064
-2.39881 | 3.2865 | 0.06131
-2.39881 | 3.284 | 0.06197
-2.39881 | 3.2813 | 0.06264
-2.39881 | 3.2785 | 0.06331
-2.39881 | 3.276 | 0.06397
-2.39881 | 3.2729 | 0.06464
-2.39881 | 3.2701 | 0.06531
-2.39881 | 3.2673 | 0.06597
-2.39881 | 3.2639 | 0.06664
-2.39881 | 3.2608 | 0.06731
-2.39881 | 3.2577 | 0.06797
-2.39881 | 3.2546 | 0.06864
-2.39881 | 3.2515 | 0.0693
-2.39881 | 3.2478 | 0.06997
-2.39881 | 3.2447 | 0.07064
-2.39881 | 3.2413 | 0.0713
-2.39881 | 3.2378 | 0.07197
-2.39881 | 3.2344 | 0.07264
-2.39881 | 3.231 | 0.0733
-2.39881 | 3.2273 | 0.07397
-2.39881 | 3.2236 | 0.07464
-2.39881 | 3.2199 | 0.0753
-2.39881 | 3.2158 | 0.07597
-2.39881 | 3.2121 | 0.07663
-2.39881 | 3.2081 | 0.0773
-2.39881 | 3.2044 | 0.07797
-2.39881 | 3.2003 | 0.07863
-2.39881 | 3.1966 | 0.0793
-2.39881 | 3.1923 | 0.07997
-2.39881 | 3.1886 | 0.08063
-2.39881 | 3.1842 | 0.0813
-2.39881 | 3.1796 | 0.08196
-2.39881 | 3.1755 | 0.08263
-2.39881 | 3.1712 | 0.0833
-2.39881 | 3.1672 | 0.08396
-2.39881 | 3.1628 | 0.08463
-2.39881 | 3.1585 | 0.0853
-2.39918 | 3.1538 | 0.08596
-2.39918 | 3.1498 | 0.08663
-2.39918 | 3.1452 | 0.0873
-2.39918 | 3.1408 | 0.08796
-2.39918 | 3.1362 | 0.08863
-2.39918 | 3.1312 | 0.0893
-2.39918 | 3.1269 | 0.08996
-2.39918 | 3.1222 | 0.09063
-2.39918 | 3.1179 | 0.09129
-2.39918 | 3.1132 | 0.09196
-2.39918 | 3.1083 | 0.09263
-2.39918 | 3.1039 | 0.09329
-2.39918 | 3.099 | 0.09396
-2.39918 | 3.0946 | 0.09463
-2.39918 | 3.0897 | 0.09529
-2.39918 | 3.085 | 0.09596
-2.39918 | 3.0804 | 0.09663
-2.39918 | 3.0754 | 0.09729
-2.39881 | 3.0711 | 0.09796
-2.39881 | 3.0661 | 0.09863
-2.39881 | 3.0618 | 0.09929
-2.39881 | 3.0571 | 0.09996
-2.39881 | 3.0521 | 0.10062
-2.39881 | 3.0478 | 0.10129
-2.39881 | 3.0428 | 0.10196
-2.39881 | 3.0382 | 0.10262
-2.39881 | 3.0335 | 0.10329
-2.39844 | 3.0286 | 0.10396
-2.39844 | 3.0242 | 0.10462
-2.39844 | 3.0193 | 0.10529
-2.39844 | 3.0149 | 0.10595
-2.39844 | 3.0103 | 0.10662
-2.39844 | 3.0053 | 0.10729
-2.39844 | 3.001 | 0.10795
-2.39881 | 3.0001 | 0.10809

## DisCC2
电流(A) | 电压(V) | 容量(Ah)
-1.19866 | 4.0039 | 0
-1.20015 | 3.9859 | 0.00033
-1.20015 | 3.9803 | 0.00067
-1.20015 | 3.9769 | 0.001
-1.20015 | 3.9741 | 0.00133
-1.20015 | 3.972 | 0.00167
-1.20015 | 3.9701 | 0.002
-1.20015 | 3.9683 | 0.00233
-1.20015 | 3.9667 | 0.00267
-1.20015 | 3.9652 | 0.003
-1.20015 | 3.9633 | 0.00333
-1.20015 | 3.9621 | 0.00367
-1.20015 | 3.9608 | 0.004
-1.20015 | 3.9593 | 0.00433
-1.20015 | 3.9583 | 0.00467
-1.20015 | 3.9568 | 0.005
-1.20015 | 3.9555 | 0.00533
-1.20015 | 3.9543 | 0.00567
-1.20015 | 3.9534 | 0.006
-1.20015 | 3.9521 | 0.00633
-1.20015 | 3.9512 | 0.00667
-1.20015 | 3.95 | 0.007
-1.20015 | 3.949 | 0.00733
-1.20015 | 3.9475 | 0.00767
-1.20015 | 3.9466 | 0.008
-1.20015 | 3.9456 | 0.00833
-1.20015 | 3.9447 | 0.00867
-1.20015 | 3.9438 | 0.009
-1.20015 | 3.9428 | 0.00933
-1.20015 | 3.9419 | 0.00967
-1.20015 | 3.9407 | 0.01
-1.20015 | 3.9394 | 0.01033
-1.20015 | 3.9388 | 0.01067
-1.20015 | 3.9379 | 0.011
-1.20015 | 3.9369 | 0.01133
-1.20015 | 3.936 | 0.01167
-1.20015 | 3.9351 | 0.012
-1.20015 | 3.9342 | 0.01233
-1.20015 | 3.9329 | 0.01267
-1.20015 | 3.9323 | 0.013
-1.20015 | 3.9314 | 0.01333
-1.20015 | 3.9304 | 0.01367
-1.20015 | 3.9298 | 0.014
-1.20015 | 3.9289 | 0.01434
-1.20015 | 3.928 | 0.01467
-1.20015 | 3.927 | 0.015
-1.20015 | 3.9264 | 0.01534
-1.20015 | 3.9255 | 0.01567
-1.20015 | 3.9245 | 0.016
-1.20015 | 3.9236 | 0.01634
-1.20015 | 3.923 | 0.01667
-1.20015 | 3.9221 | 0.017
-1.20015 | 3.9211 | 0.01734
-1.20015 | 3.9205 | 0.01767
-1.20015 | 3.9196 | 0.018
-1.20015 | 3.919 | 0.01834
-1.20015 | 3.918 | 0.01867
-1.20015 | 3.9171 | 0.019
-1.20015 | 3.9162 | 0.01934
-1.20015 | 3.9156 | 0.01967
-1.20015 | 3.9146 | 0.02
-1.20015 | 3.914 | 0.02034
-1.20015 | 3.9134 | 0.02067
-1.20015 | 3.9125 | 0.021
-1.20015 | 3.9118 | 0.02134
-1.20015 | 3.9109 | 0.02167
-1.20015 | 3.9103 | 0.022
-1.20015 | 3.9094 | 0.02234
-1.20015 | 3.9087 | 0.02267
-1.20015 | 3.9078 | 0.023
-1.20015 | 3.9072 | 0.02334
-1.20015 | 3.9063 | 0.02367
-1.20015 | 3.9056 | 0.024
-1.20015 | 3.905 | 0.02434
-1.20015 | 3.9041 | 0.02467
-1.20015 | 3.9035 | 0.025
-1.20015 | 3.9028 | 0.02534
-1.20015 | 3.9019 | 0.02567
-1.20015 | 3.901 | 0.026
-1.20015 | 3.9004 | 0.02634
-1.20015 | 3.8997 | 0.02667
-1.20015 | 3.8988 | 0.027
-1.20015 | 3.8982 | 0.02734
-1.20015 | 3.8976 | 0.02767
-1.20015 | 3.8969 | 0.028
-1.20015 | 3.8963 | 0.02834
-1.20015 | 3.8954 | 0.02867
-1.20015 | 3.8948 | 0.029
-1.20015 | 3.8942 | 0.02934
-1.20015 | 3.8932 | 0.02967
-1.20015 | 3.8923 | 0.03
-1.20015 | 3.8917 | 0.03034
-1.20015 | 3.8911 | 0.03067
-1.20015 | 3.8904 | 0.031
-1.20015 | 3.8898 | 0.03134
-1.20015 | 3.8892 | 0.03167
-1.20015 | 3.8883 | 0.032
-1.20015 | 3.8876 | 0.03234
-1.20015 | 3.887 | 0.03267
-1.20015 | 3.8864 | 0.033
-1.20015 | 3.8855 | 0.03334
-1.20015 | 3.8845 | 0.03367
-1.20015 | 3.8842 | 0.034
-1.20015 | 3.8833 | 0.03434
-1.20015 | 3.8827 | 0.03467
-1.20015 | 3.8821 | 0.035
-1.20015 | 3.8814 | 0.03534
-1.20015 | 3.8808 | 0.03567
-1.20015 | 3.8799 | 0.036
-1.20015 | 3.8793 | 0.03634
-1.20015 | 3.8787 | 0.03667
-1.20015 | 3.8777 | 0.037
-1.20015 | 3.8771 | 0.03734
-1.20015 | 3.8765 | 0.03767
-1.20015 | 3.8759 | 0.038
-1.20015 | 3.8752 | 0.03834
-1.20015 | 3.8746 | 0.03867
-1.20015 | 3.8737 | 0.039
-1.20015 | 3.8731 | 0.03934
-1.20015 | 3.8725 | 0.03967
-1.20015 | 3.8718 | 0.04
-1.20015 | 3.8712 | 0.04034
-1.20015 | 3.8706 | 0.04067
-1.20015 | 3.8697 | 0.041
-1.20015 | 3.869 | 0.04134
-1.20015 | 3.8684 | 0.04167
-1.20015 | 3.8675 | 0.04201
-1.20015 | 3.8669 | 0.04234
-1.20015 | 3.8663 | 0.04267
-1.20015 | 3.8656 | 0.04301
-1.20015 | 3.865 | 0.04334
-1.20015 | 3.8644 | 0.04367
-1.20015 | 3.8638 | 0.04401
-1.20015 | 3.8632 | 0.04434
-1.20015 | 3.8622 | 0.04467
-1.20015 | 3.8616 | 0.04501
-1.20015 | 3.861 | 0.04534
-1.20015 | 3.8601 | 0.04567
-1.20015 | 3.8594 | 0.04601
-1.20015 | 3.8588 | 0.04634
-1.20015 | 3.8582 | 0.04667
-1.20015 | 3.8576 | 0.04701
-1.20015 | 3.857 | 0.04734
-1.20015 | 3.8563 | 0.04767
-1.20015 | 3.8557 | 0.04801
-1.20015 | 3.8551 | 0.04834
-1.20015 | 3.8542 | 0.04867
-1.20015 | 3.8535 | 0.04901
-1.20015 | 3.8529 | 0.04934
-1.20015 | 3.8523 | 0.04967
-1.20015 | 3.8517 | 0.05001
-1.20015 | 3.8511 | 0.05034
-1.20015 | 3.8501 | 0.05067
-1.20015 | 3.8498 | 0.05101
-1.20015 | 3.8489 | 0.05134
-1.20015 | 3.8483 | 0.05167
-1.20015 | 3.8477 | 0.05201
-1.20015 | 3.847 | 0.05234
-1.20015 | 3.8461 | 0.05267
-1.20015 | 3.8455 | 0.05301
-1.20015 | 3.8449 | 0.05334
-1.20015 | 3.8442 | 0.05367
-1.20015 | 3.8436 | 0.05401
-1.20015 | 3.843 | 0.05434
-1.20015 | 3.8424 | 0.05467
-1.20015 | 3.8418 | 0.05501
-1.20015 | 3.8411 | 0.05534
-1.20015 | 3.8405 | 0.05567
-1.20015 | 3.8399 | 0.05601
-1.20015 | 3.8393 | 0.05634
-1.20015 | 3.8384 | 0.05667
-1.20015 | 3.8377 | 0.05701
-1.20015 | 3.8371 | 0.05734
-1.20015 | 3.8362 | 0.05767
-1.20015 | 3.8356 | 0.05801
-1.20015 | 3.8349 | 0.05834
-1.20015 | 3.8343 | 0.05867
-1.20015 | 3.8337 | 0.05901
-1.20015 | 3.8331 | 0.05934
-1.20015 | 3.8325 | 0.05967
-1.20015 | 3.8318 | 0.06001
-1.20015 | 3.8309 | 0.06034
-1.20015 | 3.8303 | 0.06067
-1.20015 | 3.8297 | 0.06101
-1.20015 | 3.8291 | 0.06134
-1.20015 | 3.8284 | 0.06167
-1.20015 | 3.8278 | 0.06201
-1.20015 | 3.8272 | 0.06234
-1.20015 | 3.8266 | 0.06267
-1.20015 | 3.826 | 0.06301
-1.20015 | 3.8253 | 0.06334
-1.20015 | 3.8247 | 0.06367
-1.20015 | 3.8241 | 0.06401
-1.20015 | 3.8235 | 0.06434
-1.20015 | 3.8225 | 0.06467
-1.20015 | 3.8219 | 0.06501
-1.20015 | 3.8213 | 0.06534
-1.20015 | 3.8207 | 0.06567
-1.20015 | 3.8201 | 0.06601
-1.20015 | 3.8194 | 0.06634
-1.20015 | 3.8188 | 0.06667
-1.20015 | 3.8182 | 0.06701
-1.20015 | 3.8176 | 0.06734
-1.20015 | 3.8167 | 0.06767
-1.20015 | 3.816 | 0.06801
-1.20015 | 3.8151 | 0.06834
-1.20015 | 3.8145 | 0.06868
-1.20015 | 3.8142 | 0.06901
-1.20015 | 3.8132 | 0.06934
-1.20015 | 3.8126 | 0.06968
-1.20015 | 3.812 | 0.07001
-1.20015 | 3.8114 | 0.07034
-1.20015 | 3.8108 | 0.07068
-1.20015 | 3.8101 | 0.07101
-1.20015 | 3.8095 | 0.07134
-1.20015 | 3.8089 | 0.07168
-1.20015 | 3.8083 | 0.07201
-1.20015 | 3.8074 | 0.07234
-1.20015 | 3.8067 | 0.07268
-1.20015 | 3.8061 | 0.07301
-1.20015 | 3.8055 | 0.07334
-1.20015 | 3.8049 | 0.07368
-1.20015 | 3.8043 | 0.07401
-1.20015 | 3.8036 | 0.07434
-1.20015 | 3.803 | 0.07468
-1.20015 | 3.8024 | 0.07501
-1.20015 | 3.8018 | 0.07534
-1.20015 | 3.8012 | 0.07568
-1.20015 | 3.8005 | 0.07601
-1.20015 | 3.7993 | 0.07634
-1.20015 | 3.799 | 0.07668
-1.20015 | 3.7984 | 0.07701
-1.20015 | 3.7977 | 0.07734
-1.20015 | 3.7971 | 0.07768
-1.20015 | 3.7965 | 0.07801
-1.20015 | 3.7956 | 0.07834
-1.20015 | 3.795 | 0.07868
-1.20015 | 3.7943 | 0.07901
-1.20015 | 3.7937 | 0.07934
-1.20015 | 3.7931 | 0.07968
-1.20015 | 3.7925 | 0.08001
-1.20015 | 3.7915 | 0.08034
-1.20015 | 3.7909 | 0.08068
-1.20015 | 3.7903 | 0.08101
-1.20015 | 3.7897 | 0.08134
-1.20015 | 3.7891 | 0.08168
-1.20015 | 3.7884 | 0.08201
-1.20015 | 3.7878 | 0.08234
-1.20015 | 3.7872 | 0.08268
-1.20015 | 3.7866 | 0.08301
-1.20015 | 3.786 | 0.08334
-1.20015 | 3.785 | 0.08368
-1.20015 | 3.7844 | 0.08401
-1.20015 | 3.7838 | 0.08434
-1.20015 | 3.7829 | 0.08468
-1.20015 | 3.7822 | 0.08501
-1.20015 | 3.7816 | 0.08534
-1.20015 | 3.781 | 0.08568
-1.20015 | 3.7804 | 0.08601
-1.20015 | 3.7798 | 0.08634
-1.20015 | 3.7791 | 0.08668
-1.20015 | 3.7785 | 0.08701
-1.20015 | 3.7779 | 0.08734
-1.20015 | 3.7773 | 0.08768
-1.20015 | 3.7767 | 0.08801
-1.20015 | 3.7757 | 0.08834
-1.20015 | 3.7751 | 0.08868
-1.20015 | 3.7745 | 0.08901
-1.20015 | 3.7736 | 0.08934
-1.20015 | 3.7733 | 0.08968
-1.20015 | 3.7726 | 0.09001
-1.20015 | 3.7717 | 0.09034
-1.20015 | 3.7711 | 0.09068
-1.20015 | 3.7705 | 0.09101
-1.20015 | 3.7698 | 0.09134
-1.20015 | 3.7692 | 0.09168
-1.20015 | 3.7686 | 0.09201
-1.20015 | 3.7677 | 0.09234
-1.20015 | 3.7671 | 0.09268
-1.20015 | 3.7664 | 0.09301
-1.20015 | 3.7658 | 0.09334
-1.20015 | 3.7652 | 0.09368
-1.20015 | 3.7646 | 0.09401
-1.20015 | 3.7636 | 0.09434
-1.20015 | 3.763 | 0.09468
-1.20015 | 3.7624 | 0.09501
-1.20015 | 3.7618 | 0.09535
-1.20015 | 3.7612 | 0.09568
-1.20015 | 3.7602 | 0.09601
-1.20015 | 3.7596 | 0.09635
-1.20015 | 3.759 | 0.09668
-1.20015 | 3.7584 | 0.09701
-1.20015 | 3.7578 | 0.09735
-1.20015 | 3.7571 | 0.09768
-1.20015 | 3.7562 | 0.09801
-1.20015 | 3.7556 | 0.09835
-1.20015 | 3.755 | 0.09868
-1.20015 | 3.7543 | 0.09901
-1.20015 | 3.7537 | 0.09935
-1.20015 | 3.7531 | 0.09968
-1.20015 | 3.7522 | 0.10001
-1.20015 | 3.7516 | 0.10035
-1.20015 | 3.7509 | 0.10068
-1.20015 | 3.7503 | 0.10101
-1.20015 | 3.7494 | 0.10135
-1.20015 | 3.7488 | 0.10168
-1.20015 | 3.7481 | 0.10201
-1.20015 | 3.7475 | 0.10235
-1.20015 | 3.7469 | 0.10268
-1.20015 | 3.7463 | 0.10301
-1.20015 | 3.7457 | 0.10335
-1.20015 | 3.745 | 0.10368
-1.20015 | 3.7441 | 0.10401
-1.20015 | 3.7435 | 0.10435
-1.20015 | 3.7426 | 0.10468
-1.20015 | 3.7419 | 0.10501
-1.20015 | 3.7413 | 0.10535
-1.20015 | 3.7407 | 0.10568
-1.20015 | 3.7401 | 0.10601
-1.20015 | 3.7395 | 0.10635
-1.20015 | 3.7388 | 0.10668
-1.20015 | 3.7382 | 0.10701
-1.20015 | 3.7376 | 0.10735
-1.20015 | 3.7364 | 0.10768
-1.20015 | 3.7357 | 0.10801
-1.20015 | 3.7351 | 0.10835
-1.20015 | 3.7345 | 0.10868
-1.20015 | 3.7339 | 0.10901
-1.20015 | 3.7333 | 0.10935
-1.20015 | 3.7326 | 0.10968
-1.20015 | 3.732 | 0.11001
-1.20015 | 3.7314 | 0.11035
-1.20015 | 3.7308 | 0.11068
-1.20015 | 3.7302 | 0.11101
-1.20015 | 3.7295 | 0.11135
-1.20015 | 3.7283 | 0.11168
-1.20015 | 3.7277 | 0.11201
-1.20015 | 3.7271 | 0.11235
-1.20015 | 3.7264 | 0.11268
-1.20015 | 3.7258 | 0.11301
-1.20015 | 3.7252 | 0.11335
-1.20015 | 3.7246 | 0.11368
-1.20015 | 3.724 | 0.11401
-1.20015 | 3.723 | 0.11435
-1.20015 | 3.7227 | 0.11468
-1.20015 | 3.7218 | 0.11501
-1.20015 | 3.7209 | 0.11535
-1.20015 | 3.7202 | 0.11568
-1.20015 | 3.7196 | 0.11601
-1.20015 | 3.719 | 0.11635
-1.20015 | 3.7184 | 0.11668
-1.20015 | 3.7178 | 0.11701
-1.20015 | 3.7171 | 0.11735
-1.20015 | 3.7165 | 0.11768
-1.20015 | 3.7156 | 0.11801
-1.20015 | 3.715 | 0.11835
-1.20015 | 3.7143 | 0.11868
-1.20015 | 3.7137 | 0.11901
-1.20015 | 3.7128 | 0.11935
-1.20015 | 3.7122 | 0.11968
-1.20015 | 3.7116 | 0.12001
-1.20015 | 3.7109 | 0.12035
-1.20015 | 3.7103 | 0.12068
-1.20015 | 3.7097 | 0.12101
-1.20015 | 3.7088 | 0.12135
-1.20015 | 3.7081 | 0.12168
-1.20015 | 3.7075 | 0.12202
-1.20015 | 3.7069 | 0.12235
-1.20015 | 3.7063 | 0.12268
-1.20015 | 3.7054 | 0.12302
-1.20015 | 3.7047 | 0.12335
-1.20015 | 3.7041 | 0.12368
-1.20015 | 3.7035 | 0.12402
-1.20015 | 3.7026 | 0.12435
-1.20015 | 3.7019 | 0.12468
-1.20015 | 3.7013 | 0.12502
-1.20015 | 3.7007 | 0.12535
-1.20015 | 3.7001 | 0.12568
-1.20015 | 3.6995 | 0.12602
-1.20015 | 3.6988 | 0.12635
-1.20015 | 3.6982 | 0.12668
-1.20015 | 3.6973 | 0.12702
-1.20015 | 3.6967 | 0.12735
-1.20015 | 3.6957 | 0.12768
-1.20015 | 3.6951 | 0.12802
-1.20015 | 3.6945 | 0.12835
-1.20015 | 3.6939 | 0.12868
-1.20015 | 3.6933 | 0.12902
-1.20015 | 3.6926 | 0.12935
-1.20015 | 3.692 | 0.12968
-1.20015 | 3.6914 | 0.13002
-1.20015 | 3.6908 | 0.13035
-1.19978 | 3.6902 | 0.13068
-1.20015 | 3.6892 | 0.13102
-1.19978 | 3.6883 | 0.13135
-1.20015 | 3.6877 | 0.13168
-1.20015 | 3.6871 | 0.13202
-1.19978 | 3.6864 | 0.13235
-1.20015 | 3.6858 | 0.13268
-1.20015 | 3.6852 | 0.13302
-1.19978 | 3.6846 | 0.13335
-1.20015 | 3.684 | 0.13368
-1.20015 | 3.683 | 0.13402
-1.20015 | 3.6824 | 0.13435
-1.20015 | 3.6815 | 0.13468
-1.20015 | 3.6809 | 0.13502
-1.20015 | 3.6802 | 0.13535
-1.20015 | 3.6796 | 0.13568
-1.19978 | 3.679 | 0.13602
-1.19978 | 3.6784 | 0.13635
-1.19978 | 3.6778 | 0.13668
-1.20015 | 3.6768 | 0.13702
-1.19978 | 3.6762 | 0.13735
-1.19978 | 3.6756 | 0.13768
-1.20015 | 3.675 | 0.13802
-1.19978 | 3.674 | 0.13835
-1.20015 | 3.6734 | 0.13868
-1.20015 | 3.6728 | 0.13902
-1.20015 | 3.6722 | 0.13935
-1.20015 | 3.6716 | 0.13968
-1.20015 | 3.6706 | 0.14002
-1.20015 | 3.67 | 0.14035
-1.20015 | 3.6694 | 0.14068
-1.20015 | 3.6688 | 0.14102
-1.20015 | 3.6682 | 0.14135
-1.19978 | 3.6675 | 0.14168
-1.20015 | 3.6669 | 0.14202
-1.20015 | 3.666 | 0.14235
-1.19978 | 3.6651 | 0.14268
-1.20015 | 3.6644 | 0.14302
-1.19978 | 3.6638 | 0.14335
-1.19978 | 3.6632 | 0.14368
-1.19978 | 3.6626 | 0.14402
-1.19978 | 3.662 | 0.14435
-1.20015 | 3.6613 | 0.14468
-1.19978 | 3.6607 | 0.14502
-1.19978 | 3.6598 | 0.14535
-1.19978 | 3.6592 | 0.14568
-1.20015 | 3.6582 | 0.14602
-1.19978 | 3.6576 | 0.14635
-1.19978 | 3.657 | 0.14668
-1.20015 | 3.6564 | 0.14702
-1.19978 | 3.6558 | 0.14735
-1.20015 | 3.6551 | 0.14768
-1.20015 | 3.6542 | 0.14802
-1.19978 | 3.6536 | 0.14835
-1.20015 | 3.653 | 0.14868
-1.20015 | 3.6523 | 0.14902
-1.19978 | 3.6517 | 0.14935
-1.20015 | 3.6511 | 0.14968
-1.20015 | 3.6502 | 0.15002
-1.19978 | 3.6496 | 0.15035
-1.19978 | 3.6489 | 0.15068
-1.19978 | 3.648 | 0.15102
-1.20015 | 3.6474 | 0.15135
-1.20015 | 3.6468 | 0.15168
-1.19978 | 3.6461 | 0.15202
-1.20015 | 3.6455 | 0.15235
-1.20015 | 3.6449 | 0.15268
-1.19978 | 3.6443 | 0.15302
-1.19978 | 3.6437 | 0.15335
-1.19978 | 3.643 | 0.15368
-1.20015 | 3.6418 | 0.15402
-1.20015 | 3.6412 | 0.15435
-1.19978 | 3.6406 | 0.15468
-1.19978 | 3.6399 | 0.15502
-1.19978 | 3.6393 | 0.15535
-1.19978 | 3.6387 | 0.15568
-1.20015 | 3.6381 | 0.15602
-1.20015 | 3.6375 | 0.15635
-1.19978 | 3.6365 | 0.15668
-1.20015 | 3.6359 | 0.15702
-1.19978 | 3.6353 | 0.15735
-1.19978 | 3.6344 | 0.15768
-1.19978 | 3.6337 | 0.15802
-1.20015 | 3.6331 | 0.15835
-1.19978 | 3.6325 | 0.15868
-1.20015 | 3.6319 | 0.15902
-1.19978 | 3.6313 | 0.15935
-1.20015 | 3.6306 | 0.15968
-1.20015 | 3.6297 | 0.16002
-1.19978 | 3.6291 | 0.16035
-1.19978 | 3.6285 | 0.16068
-1.19978 | 3.6279 | 0.16102
-1.20015 | 3.6269 | 0.16135
-1.19978 | 3.6263 | 0.16168
-1.20015 | 3.6257 | 0.16202
-1.20015 | 3.6248 | 0.16235
-1.19978 | 3.6241 | 0.16268
-1.20015 | 3.6235 | 0.16302
-1.20015 | 3.6229 | 0.16335
-1.20015 | 3.6223 | 0.16368
-1.19978 | 3.6217 | 0.16402
-1.20015 | 3.621 | 0.16435
-1.20015 | 3.6204 | 0.16468
-1.19978 | 3.6192 | 0.16502
-1.20015 | 3.6189 | 0.16535
-1.19978 | 3.6179 | 0.16568
-1.19978 | 3.6173 | 0.16602
-1.20015 | 3.6167 | 0.16635
-1.20015 | 3.6161 | 0.16668
-1.20015 | 3.6155 | 0.16702
-1.20015 | 3.6148 | 0.16735
-1.20015 | 3.6139 | 0.16768
-1.19978 | 3.6136 | 0.16802
-1.19978 | 3.6127 | 0.16835
-1.20015 | 3.612 | 0.16868
-1.19978 | 3.6111 | 0.16902
-1.20015 | 3.6105 | 0.16935
-1.19978 | 3.6099 | 0.16968
-1.20015 | 3.6093 | 0.17002
-1.19978 | 3.6086 | 0.17035
-1.19978 | 3.608 | 0.17068
-1.20015 | 3.6074 | 0.17102
-1.19978 | 3.6068 | 0.17135
-1.19978 | 3.6058 | 0.17168
-1.19978 | 3.6052 | 0.17202
-1.19978 | 3.6046 | 0.17235
-1.19978 | 3.604 | 0.17268
-1.20015 | 3.6031 | 0.17302
-1.20015 | 3.6024 | 0.17335
-1.19978 | 3.6018 | 0.17368
-1.19978 | 3.6012 | 0.17402
-1.20015 | 3.6003 | 0.17435
-1.20015 | 3.5996 | 0.17468
-1.19978 | 3.599 | 0.17501
-1.20015 | 3.5984 | 0.17535
-1.20015 | 3.5978 | 0.17568
-1.19978 | 3.5972 | 0.17601
-1.19978 | 3.5965 | 0.17635
-1.19978 | 3.5956 | 0.17668
-1.19978 | 3.595 | 0.17701
-1.19978 | 3.5944 | 0.17735
-1.20015 | 3.5934 | 0.17768
-1.19978 | 3.5928 | 0.17801
-1.19978 | 3.5922 | 0.17835
-1.20015 | 3.5916 | 0.17868
-1.20015 | 3.591 | 0.17901
-1.19978 | 3.5903 | 0.17935
-1.20015 | 3.5897 | 0.17968
-1.19978 | 3.5891 | 0.18001
-1.19978 | 3.5885 | 0.18035
-1.19978 | 3.5872 | 0.18068
-1.19978 | 3.5866 | 0.18101
-1.19978 | 3.586 | 0.18135
-1.19978 | 3.5854 | 0.18168
-1.19978 | 3.5848 | 0.18201
-1.19978 | 3.5841 | 0.18235
-1.19978 | 3.5835 | 0.18268
-1.19978 | 3.5829 | 0.18301
-1.19978 | 3.5823 | 0.18335
-1.19978 | 3.5813 | 0.18368
-1.19978 | 3.5807 | 0.18401
-1.19978 | 3.5798 | 0.18435
-1.19978 | 3.5792 | 0.18468
-1.19978 | 3.5786 | 0.18501
-1.20015 | 3.5779 | 0.18535
-1.19978 | 3.5773 | 0.18568
-1.19978 | 3.5767 | 0.18601
-1.19978 | 3.5761 | 0.18635
-1.19978 | 3.5755 | 0.18668
-1.19978 | 3.5745 | 0.18701
-1.19978 | 3.5739 | 0.18735
-1.20015 | 3.5733 | 0.18768
-1.19978 | 3.5727 | 0.18801
-1.19978 | 3.5717 | 0.18835
-1.19978 | 3.5711 | 0.18868
-1.19978 | 3.5705 | 0.18901
-1.20015 | 3.5699 | 0.18935
-1.19978 | 3.5693 | 0.18968
-1.19978 | 3.5686 | 0.19001
-1.19978 | 3.568 | 0.19035
-1.19978 | 3.5674 | 0.19068
-1.19978 | 3.5665 | 0.19101
-1.20015 | 3.5658 | 0.19135
-1.19978 | 3.5652 | 0.19168
-1.20015 | 3.5643 | 0.19201
-1.19978 | 3.5637 | 0.19235
-1.19978 | 3.5631 | 0.19268
-1.19978 | 3.5624 | 0.19301
-1.19978 | 3.5618 | 0.19335
-1.19978 | 3.5612 | 0.19368
-1.19978 | 3.5606 | 0.19401
-1.19978 | 3.56 | 0.19435
-1.19978 | 3.559 | 0.19468
-1.19978 | 3.5587 | 0.19501
-1.19978 | 3.5578 | 0.19535
-1.19978 | 3.5572 | 0.19568
-1.19978 | 3.5562 | 0.19601
-1.19978 | 3.5556 | 0.19635
-1.19978 | 3.555 | 0.19668
-1.19978 | 3.5544 | 0.19701
-1.19978 | 3.5538 | 0.19735
-1.19978 | 3.5531 | 0.19768
-1.19978 | 3.5522 | 0.19801
-1.19978 | 3.5519 | 0.19835
-1.19978 | 3.551 | 0.19868
-1.19978 | 3.5503 | 0.19901
-1.19978 | 3.5497 | 0.19935
-1.19978 | 3.5491 | 0.19968
-1.19978 | 3.5482 | 0.20001
-1.19978 | 3.5476 | 0.20034
-1.19978 | 3.5469 | 0.20068
-1.19978 | 3.5463 | 0.20101
-1.19978 | 3.5457 | 0.20134
-1.19978 | 3.5451 | 0.20168
-1.19978 | 3.5441 | 0.20201
-1.19978 | 3.5435 | 0.20234
-1.19978 | 3.5429 | 0.20268
-1.19978 | 3.5423 | 0.20301
-1.19978 | 3.5417 | 0.20334
-1.19978 | 3.5407 | 0.20368
-1.19978 | 3.5401 | 0.20401
-1.19978 | 3.5395 | 0.20434
-1.19978 | 3.5389 | 0.20468
-1.19978 | 3.5383 | 0.20501
-1.19978 | 3.5376 | 0.20534
-1.19978 | 3.537 | 0.20568
-1.19978 | 3.5364 | 0.20601
-1.19978 | 3.5358 | 0.20634
-1.19978 | 3.5348 | 0.20668
-1.19978 | 3.5342 | 0.20701
-1.19978 | 3.5336 | 0.20734
-1.19978 | 3.5327 | 0.20768
-1.19978 | 3.5321 | 0.20801
-1.19978 | 3.5314 | 0.20834
-1.19978 | 3.5308 | 0.20868
-1.19978 | 3.5302 | 0.20901
-1.19978 | 3.5296 | 0.20934
-1.19978 | 3.529 | 0.20968
-1.19978 | 3.5283 | 0.21001
-1.19978 | 3.5277 | 0.21034
-1.19978 | 3.5271 | 0.21068
-1.19978 | 3.5265 | 0.21101
-1.19978 | 3.5259 | 0.21134
-1.19978 | 3.5246 | 0.21168
-1.19978 | 3.5243 | 0.21201
-1.19978 | 3.5237 | 0.21234
-1.19978 | 3.5228 | 0.21268
-1.19978 | 3.5224 | 0.21301
-1.19978 | 3.5215 | 0.21334
-1.19978 | 3.5209 | 0.21368
-1.19978 | 3.5203 | 0.21401
-1.19978 | 3.5197 | 0.21434
-1.19978 | 3.519 | 0.21468
-1.19978 | 3.5184 | 0.21501
-1.19978 | 3.5178 | 0.21534
-1.19978 | 3.5169 | 0.21568
-1.19978 | 3.5162 | 0.21601
-1.19978 | 3.5156 | 0.21634
-1.19978 | 3.515 | 0.21668
-1.19978 | 3.5144 | 0.21701
-1.19978 | 3.5138 | 0.21734
-1.19978 | 3.5131 | 0.21767
-1.19978 | 3.5125 | 0.21801
-1.19978 | 3.5119 | 0.21834
-1.19978 | 3.5113 | 0.21867
-1.19978 | 3.5104 | 0.21901
-1.19978 | 3.51 | 0.21934
-1.19978 | 3.5091 | 0.21967
-1.19978 | 3.5085 | 0.22001
-1.19978 | 3.5079 | 0.22034
-1.19978 | 3.5069 | 0.22067
-1.19978 | 3.5066 | 0.22101
-1.19978 | 3.506 | 0.22134
-1.19978 | 3.5051 | 0.22167
-1.19978 | 3.5045 | 0.22201
-1.19978 | 3.5038 | 0.22234
-1.19978 | 3.5032 | 0.22267
-1.19978 | 3.5026 | 0.22301
-1.19978 | 3.502 | 0.22334
-1.19978 | 3.5011 | 0.22367
-1.19978 | 3.5007 | 0.22401
-1.19978 | 3.4998 | 0.22434
-1.19978 | 3.4992 | 0.22467
-1.19978 | 3.4986 | 0.22501
-1.19978 | 3.498 | 0.22534
-1.19978 | 3.4973 | 0.22567
-1.19978 | 3.4967 | 0.22601
-1.19978 | 3.4961 | 0.22634
-1.19978 | 3.4955 | 0.22667
-1.19978 | 3.4949 | 0.22701
-1.19978 | 3.4942 | 0.22734
-1.19978 | 3.4933 | 0.22767
-1.19978 | 3.4927 | 0.22801
-1.19978 | 3.4921 | 0.22834
-1.19978 | 3.4914 | 0.22867
-1.19978 | 3.4908 | 0.22901
-1.19978 | 3.4902 | 0.22934
-1.19978 | 3.4896 | 0.22967
-1.19978 | 3.489 | 0.23001
-1.19978 | 3.4883 | 0.23034
-1.19978 | 3.4877 | 0.23067
-1.19978 | 3.4871 | 0.23101
-1.19978 | 3.4865 | 0.23134
-1.19978 | 3.4856 | 0.23167
-1.19978 | 3.4849 | 0.23201
-1.19978 | 3.4843 | 0.23234
-1.19978 | 3.4837 | 0.23267
-1.19978 | 3.4831 | 0.23301
-1.19978 | 3.4825 | 0.23334
-1.19978 | 3.4818 | 0.23367
-1.19978 | 3.4812 | 0.23401
-1.19978 | 3.4806 | 0.23434
-1.19978 | 3.48 | 0.23467
-1.19978 | 3.4794 | 0.23501
-1.19978 | 3.4787 | 0.23534
-1.19978 | 3.4778 | 0.23567
-1.19978 | 3.4772 | 0.236
-1.19978 | 3.4766 | 0.23634
-1.19978 | 3.4759 | 0.23667
-1.19978 | 3.4753 | 0.237
-1.19978 | 3.4747 | 0.23734
-1.19978 | 3.4741 | 0.23767
-1.19978 | 3.4735 | 0.238
-1.19978 | 3.4728 | 0.23834
-1.19978 | 3.4722 | 0.23867
-1.19978 | 3.4716 | 0.239
-1.19978 | 3.471 | 0.23934
-1.19978 | 3.4701 | 0.23967
-1.19978 | 3.4694 | 0.24
-1.19978 | 3.4688 | 0.24034
-1.19978 | 3.4682 | 0.24067
-1.19978 | 3.4676 | 0.241
-1.19978 | 3.4673 | 0.24134
-1.19978 | 3.4663 | 0.24167
-1.19978 | 3.4657 | 0.242
-1.19978 | 3.4651 | 0.24234
-1.19978 | 3.4645 | 0.24267
-1.19978 | 3.4639 | 0.243
-1.19978 | 3.4632 | 0.24334
-1.19978 | 3.4629 | 0.24367
-1.19978 | 3.462 | 0.244
-1.19978 | 3.4611 | 0.24434
-1.19978 | 3.4608 | 0.24467
-1.19978 | 3.4598 | 0.245
-1.19978 | 3.4595 | 0.24534
-1.19978 | 3.4589 | 0.24567
-1.19978 | 3.4583 | 0.246
-1.19978 | 3.4577 | 0.24634
-1.19978 | 3.457 | 0.24667
-1.19978 | 3.4564 | 0.247
-1.19978 | 3.4558 | 0.24734
-1.19978 | 3.4552 | 0.24767
-1.19978 | 3.4542 | 0.248
-1.19978 | 3.4536 | 0.24834
-1.19978 | 3.453 | 0.24867
-1.19978 | 3.4524 | 0.249
-1.19978 | 3.4518 | 0.24934
-1.19978 | 3.4511 | 0.24967
-1.19978 | 3.4505 | 0.25
-1.19978 | 3.4499 | 0.25034
-1.19978 | 3.4493 | 0.25067
-1.19978 | 3.4487 | 0.251
-1.19978 | 3.448 | 0.25134
-1.19978 | 3.4474 | 0.25167
-1.19978 | 3.4465 | 0.252
-1.19978 | 3.4459 | 0.25234
-1.19978 | 3.4453 | 0.25267
-1.19978 | 3.4449 | 0.253
-1.19978 | 3.4443 | 0.25333
-1.19978 | 3.4437 | 0.25367
-1.19978 | 3.4431 | 0.254
-1.19978 | 3.4425 | 0.25433
-1.19978 | 3.4418 | 0.25467
-1.19978 | 3.4412 | 0.255
-1.19978 | 3.4406 | 0.25533
-1.19978 | 3.44 | 0.25567
-1.19978 | 3.4394 | 0.256
-1.19978 | 3.4384 | 0.25633
-1.19978 | 3.4378 | 0.25667
-1.19978 | 3.4372 | 0.257
-1.19978 | 3.4366 | 0.25733
-1.19978 | 3.4359 | 0.25767
-1.19978 | 3.4353 | 0.258
-1.19978 | 3.4347 | 0.25833
-1.19978 | 3.4341 | 0.25867
-1.19978 | 3.4338 | 0.259
-1.19978 | 3.4328 | 0.25933
-1.19978 | 3.4325 | 0.25967
-1.19978 | 3.4319 | 0.26
-1.19978 | 3.4313 | 0.26033
-1.19978 | 3.4304 | 0.26067
-1.19978 | 3.4297 | 0.261
-1.19978 | 3.4291 | 0.26133
-1.19978 | 3.4285 | 0.26167
-1.19978 | 3.4279 | 0.262
-1.19978 | 3.4273 | 0.26233
-1.19978 | 3.4266 | 0.26267
-1.19978 | 3.426 | 0.263
-1.19978 | 3.4254 | 0.26333
-1.19978 | 3.4248 | 0.26367
-1.19978 | 3.4242 | 0.264
-1.19978 | 3.4235 | 0.26433
-1.19978 | 3.4226 | 0.26467
-1.19978 | 3.4223 | 0.265
-1.19978 | 3.4217 | 0.26533
-1.19978 | 3.4211 | 0.26567
-1.19978 | 3.4204 | 0.266
-1.19978 | 3.4198 | 0.26633
-1.19978 | 3.4192 | 0.26667
-1.19978 | 3.4186 | 0.267
-1.19978 | 3.418 | 0.26733
-1.19978 | 3.4173 | 0.26767
-1.19978 | 3.4167 | 0.268
-1.19978 | 3.4161 | 0.26833
-1.19978 | 3.4152 | 0.26867
-1.19978 | 3.4146 | 0.269
-1.19978 | 3.4142 | 0.26933
-1.19978 | 3.4136 | 0.26967
-1.19978 | 3.413 | 0.27
-1.19978 | 3.4124 | 0.27033
-1.19978 | 3.4118 | 0.27067
-1.19978 | 3.4111 | 0.271
-1.19978 | 3.4105 | 0.27133
-1.19978 | 3.4099 | 0.27166
-1.19978 | 3.4093 | 0.272
-1.19978 | 3.4087 | 0.27233
-1.19978 | 3.408 | 0.27266
-1.19978 | 3.4071 | 0.273
-1.19978 | 3.4068 | 0.27333
-1.19978 | 3.4062 | 0.27366
-1.19978 | 3.4056 | 0.274
-1.19978 | 3.4049 | 0.27433
-1.19978 | 3.4043 | 0.27466
-1.19978 | 3.4037 | 0.275
-1.19978 | 3.4031 | 0.27533
-1.19978 | 3.4025 | 0.27566
-1.19978 | 3.4018 | 0.276
-1.19978 | 3.4012 | 0.27633
-1.19978 | 3.4006 | 0.27666
-1.19978 | 3.4 | 0.277
-1.19978 | 3.3991 | 0.27733
-1.19978 | 3.3984 | 0.27766
-1.19978 | 3.3981 | 0.278
-1.19978 | 3.3975 | 0.27833
-1.19978 | 3.3969 | 0.27866
-1.19978 | 3.3963 | 0.279
-1.19978 | 3.3956 | 0.27933
-1.19978 | 3.395 | 0.27966
-1.19978 | 3.3944 | 0.28
-1.19978 | 3.3938 | 0.28033
-1.19978 | 3.3932 | 0.28066
-1.19978 | 3.3925 | 0.281
-1.19978 | 3.3916 | 0.28133
-1.19978 | 3.3913 | 0.28166
-1.19978 | 3.3907 | 0.282
-1.19978 | 3.3901 | 0.28233
-1.19978 | 3.3894 | 0.28266
-1.19978 | 3.3888 | 0.283
-1.19978 | 3.3882 | 0.28333
-1.19978 | 3.3876 | 0.28366
-1.19978 | 3.387 | 0.284
-1.19978 | 3.3863 | 0.28433
-1.19978 | 3.3857 | 0.28466
-1.19978 | 3.3854 | 0.285
-1.19978 | 3.3848 | 0.28533
-1.19978 | 3.3839 | 0.28566
-1.19978 | 3.3829 | 0.286
-1.19978 | 3.3823 | 0.28633
-1.19978 | 3.3817 | 0.28666
-1.19978 | 3.3811 | 0.287
-1.19978 | 3.3805 | 0.28733
-1.19978 | 3.3798 | 0.28766
-1.19978 | 3.3792 | 0.288
-1.19978 | 3.3789 | 0.28833
-1.19978 | 3.3783 | 0.28866
-1.19978 | 3.3777 | 0.28899
-1.19978 | 3.377 | 0.28933
-1.19978 | 3.3761 | 0.28966
-1.19978 | 3.3755 | 0.28999
-1.19978 | 3.3749 | 0.29033
-1.19978 | 3.3743 | 0.29066
-1.19978 | 3.3736 | 0.29099
-1.19978 | 3.373 | 0.29133
-1.19978 | 3.3727 | 0.29166
-1.19978 | 3.3721 | 0.29199
-1.19978 | 3.3715 | 0.29233
-1.19978 | 3.3708 | 0.29266
-1.19978 | 3.3702 | 0.29299
-1.19978 | 3.3696 | 0.29333
-1.19978 | 3.369 | 0.29366
-1.19978 | 3.3681 | 0.29399
-1.19978 | 3.3674 | 0.29433
-1.19978 | 3.3668 | 0.29466
-1.19978 | 3.3662 | 0.29499
-1.19978 | 3.3659 | 0.29533
-1.19978 | 3.3653 | 0.29566
-1.19978 | 3.3646 | 0.29599
-1.19978 | 3.364 | 0.29633
-1.19978 | 3.3634 | 0.29666
-1.19978 | 3.3628 | 0.29699
-1.19978 | 3.3622 | 0.29733
-1.19978 | 3.3615 | 0.29766
-1.19978 | 3.3606 | 0.29799
-1.19978 | 3.36 | 0.29833
-1.19978 | 3.3597 | 0.29866
-1.19978 | 3.3591 | 0.29899
-1.19978 | 3.3584 | 0.29933
-1.19978 | 3.3578 | 0.29966
-1.19978 | 3.3572 | 0.29999
-1.19978 | 3.3566 | 0.30033
-1.19978 | 3.356 | 0.30066
-1.19978 | 3.3553 | 0.30099
-1.19978 | 3.3547 | 0.30133
-1.19978 | 3.3541 | 0.30166
-1.19978 | 3.3535 | 0.30199
-1.19978 | 3.3529 | 0.30233
-1.19978 | 3.3522 | 0.30266
-1.19978 | 3.3516 | 0.30299
-1.19978 | 3.351 | 0.30333
-1.19978 | 3.3504 | 0.30366
-1.19978 | 3.3498 | 0.30399
-1.19978 | 3.3491 | 0.30433
-1.19978 | 3.3488 | 0.30466
-1.19978 | 3.3479 | 0.30499
-1.19978 | 3.3473 | 0.30533
-1.19978 | 3.347 | 0.30566
-1.19978 | 3.3464 | 0.30599
-1.19978 | 3.3457 | 0.30633
-1.19978 | 3.3448 | 0.30666
-1.19978 | 3.3442 | 0.30699
-1.19978 | 3.3436 | 0.30732
-1.19978 | 3.3429 | 0.30766
-1.19978 | 3.3423 | 0.30799
-1.19978 | 3.3417 | 0.30832
-1.19978 | 3.3411 | 0.30866
-1.19978 | 3.3408 | 0.30899
-1.19978 | 3.3402 | 0.30932
-1.19978 | 3.3392 | 0.30966
-1.19978 | 3.3389 | 0.30999
-1.19978 | 3.3383 | 0.31032
-1.19978 | 3.3377 | 0.31066
-1.19978 | 3.3367 | 0.31099
-1.19978 | 3.3361 | 0.31132
-1.19978 | 3.3355 | 0.31166
-1.19978 | 3.3349 | 0.31199
-1.19978 | 3.3343 | 0.31232
-1.19978 | 3.3336 | 0.31266
-1.19978 | 3.3333 | 0.31299
-1.19978 | 3.3327 | 0.31332
-1.19978 | 3.3321 | 0.31366
-1.19978 | 3.3315 | 0.31399
-1.19978 | 3.3309 | 0.31432
-1.19978 | 3.3302 | 0.31466
-1.19978 | 3.3296 | 0.31499
-1.19978 | 3.3287 | 0.31532
-1.19978 | 3.3281 | 0.31566
-1.19978 | 3.3274 | 0.31599
-1.19978 | 3.3268 | 0.31632
-1.19978 | 3.3265 | 0.31666
-1.19978 | 3.3259 | 0.31699
-1.19978 | 3.3253 | 0.31732
-1.19978 | 3.3247 | 0.31766
-1.19978 | 3.324 | 0.31799
-1.19978 | 3.3234 | 0.31832
-1.19978 | 3.3228 | 0.31866
-1.19978 | 3.3222 | 0.31899
-1.19978 | 3.3212 | 0.31932
-1.19978 | 3.3206 | 0.31966
-1.19978 | 3.3203 | 0.31999
-1.19978 | 3.3197 | 0.32032
-1.19978 | 3.3191 | 0.32066
-1.19978 | 3.3185 | 0.32099
-1.19978 | 3.3178 | 0.32132
-1.19978 | 3.3172 | 0.32166
-1.19978 | 3.3166 | 0.32199
-1.19978 | 3.316 | 0.32232
-1.19978 | 3.3154 | 0.32266
-1.19978 | 3.3147 | 0.32299
-1.19978 | 3.3141 | 0.32332
-1.19978 | 3.3135 | 0.32366
-1.19978 | 3.3129 | 0.32399
-1.19978 | 3.3123 | 0.32432
-1.19978 | 3.3116 | 0.32465
-1.19978 | 3.311 | 0.32499
-1.19978 | 3.3104 | 0.32532
-1.19978 | 3.3098 | 0.32565
-1.19978 | 3.3092 | 0.32599
-1.19978 | 3.3085 | 0.32632
-1.19978 | 3.3082 | 0.32665
-1.19978 | 3.3076 | 0.32699
-1.19978 | 3.307 | 0.32732
-1.19978 | 3.3064 | 0.32765
-1.19978 | 3.3054 | 0.32799
-1.19978 | 3.3048 | 0.32832
-1.19978 | 3.3042 | 0.32865
-1.19978 | 3.3036 | 0.32899
-1.19978 | 3.303 | 0.32932
-1.19978 | 3.3023 | 0.32965
-1.19978 | 3.302 | 0.32999
-1.19978 | 3.3014 | 0.33032
-1.19978 | 3.3008 | 0.33065
-1.19978 | 3.3002 | 0.33099
-1.19978 | 3.2995 | 0.33132
-1.19978 | 3.2989 | 0.33165
-1.19978 | 3.2983 | 0.33199
-1.19978 | 3.2974 | 0.33232
-1.19978 | 3.2968 | 0.33265
-1.19978 | 3.2961 | 0.33299
-1.19978 | 3.2958 | 0.33332
-1.19978 | 3.2952 | 0.33365
-1.19978 | 3.2946 | 0.33399
-1.19978 | 3.294 | 0.33432
-1.19978 | 3.2933 | 0.33465
-1.19978 | 3.2927 | 0.33499
-1.19978 | 3.2921 | 0.33532
-1.19978 | 3.2915 | 0.33565
-1.19978 | 3.2909 | 0.33599
-1.19978 | 3.2902 | 0.33632
-1.19978 | 3.2893 | 0.33665
-1.19978 | 3.289 | 0.33699
-1.19978 | 3.2884 | 0.33732
-1.19978 | 3.2878 | 0.33765
-1.19978 | 3.2871 | 0.33799
-1.19978 | 3.2865 | 0.33832
-1.19978 | 3.2859 | 0.33865
-1.19978 | 3.2853 | 0.33899
-1.19978 | 3.2847 | 0.33932
-1.19978 | 3.284 | 0.33965
-1.1994 | 3.2834 | 0.33999
-1.19978 | 3.2831 | 0.34032
-1.19978 | 3.2825 | 0.34065
-1.19978 | 3.2816 | 0.34099
-1.19978 | 3.2809 | 0.34132
-1.19978 | 3.2803 | 0.34165
-1.19978 | 3.2797 | 0.34198
-1.1994 | 3.2791 | 0.34232
-1.1994 | 3.2785 | 0.34265
-1.19978 | 3.2778 | 0.34298
-1.19978 | 3.2772 | 0.34332
-1.19978 | 3.2766 | 0.34365
-1.19978 | 3.2763 | 0.34398
-1.1994 | 3.2754 | 0.34432
-1.1994 | 3.275 | 0.34465
-1.1994 | 3.2744 | 0.34498
-1.19978 | 3.2735 | 0.34532
-1.19978 | 3.2729 | 0.34565
-1.19978 | 3.2723 | 0.34598
-1.1994 | 3.2716 | 0.34632
-1.1994 | 3.271 | 0.34665
-1.19978 | 3.2704 | 0.34698
-1.19978 | 3.2698 | 0.34732
-1.19978 | 3.2692 | 0.34765
-1.19978 | 3.2685 | 0.34798
-1.19978 | 3.2682 | 0.34832
-1.19978 | 3.2676 | 0.34865
-1.19978 | 3.267 | 0.34898
-1.19978 | 3.2661 | 0.34932
-1.19978 | 3.2654 | 0.34965
-1.19978 | 3.2648 | 0.34998
-1.19978 | 3.2642 | 0.35032
-1.19978 | 3.2636 | 0.35065
-1.19978 | 3.263 | 0.35098
-1.19978 | 3.2623 | 0.35132
-1.19978 | 3.2617 | 0.35165
-1.1994 | 3.2611 | 0.35198
-1.19978 | 3.2605 | 0.35232
-1.19978 | 3.2599 | 0.35265
-1.1994 | 3.2595 | 0.35298
-1.1994 | 3.2589 | 0.35332
-1.1994 | 3.258 | 0.35365
-1.19978 | 3.2574 | 0.35398
-1.19978 | 3.2568 | 0.35432
-1.1994 | 3.2561 | 0.35465
-1.1994 | 3.2555 | 0.35498
-1.1994 | 3.2549 | 0.35531
-1.1994 | 3.2543 | 0.35565
-1.1994 | 3.2537 | 0.35598
-1.1994 | 3.253 | 0.35631
-1.1994 | 3.2524 | 0.35665
-1.19978 | 3.2518 | 0.35698
-1.1994 | 3.2512 | 0.35731
-1.19978 | 3.2509 | 0.35765
-1.19978 | 3.2496 | 0.35798
-1.19978 | 3.2493 | 0.35831
-1.19978 | 3.2484 | 0.35865
-1.1994 | 3.2481 | 0.35898
-1.19978 | 3.2475 | 0.35931
-1.19978 | 3.2468 | 0.35965
-1.19978 | 3.2462 | 0.35998
-1.19978 | 3.2456 | 0.36031
-1.19978 | 3.245 | 0.36065
-1.19978 | 3.2444 | 0.36098
-1.1994 | 3.2437 | 0.36131
-1.19978 | 3.2431 | 0.36165
-1.19978 | 3.2422 | 0.36198
-1.1994 | 3.2416 | 0.36231
-1.19978 | 3.2413 | 0.36265
-1.19978 | 3.2403 | 0.36298
-1.1994 | 3.24 | 0.36331
-1.19978 | 3.2394 | 0.36365
-1.19978 | 3.2388 | 0.36398
-1.19978 | 3.2382 | 0.36431
-1.1994 | 3.2375 | 0.36464
-1.19978 | 3.2369 | 0.36498
-1.1994 | 3.2363 | 0.36531
-1.1994 | 3.2357 | 0.36564
-1.19978 | 3.2351 | 0.36598
-1.19978 | 3.2341 | 0.36631
-1.19978 | 3.2335 | 0.36664
-1.19978 | 3.2329 | 0.36698
-1.19978 | 3.2323 | 0.36731
-1.19978 | 3.2316 | 0.36764
-1.19978 | 3.231 | 0.36798
-1.1994 | 3.2304 | 0.36831
-1.1994 | 3.2298 | 0.36864
-1.1994 | 3.2292 | 0.36898
-1.19978 | 3.2289 | 0.36931
-1.19978 | 3.2279 | 0.36964
-1.1994 | 3.2273 | 0.36998
-1.19978 | 3.2264 | 0.37031
-1.19978 | 3.2261 | 0.37064
-1.1994 | 3.2254 | 0.37098
-1.1994 | 3.2248 | 0.37131
-1.1994 | 3.2242 | 0.37164
-1.1994 | 3.2236 | 0.37198
-1.1994 | 3.223 | 0.37231
-1.1994 | 3.2223 | 0.37264
-1.1994 | 3.2217 | 0.37298
-1.19978 | 3.2211 | 0.37331
-1.19978 | 3.2205 | 0.37364
-1.1994 | 3.2199 | 0.37398
-1.19978 | 3.2189 | 0.37431
-1.1994 | 3.2183 | 0.37464
-1.1994 | 3.2177 | 0.37497
-1.1994 | 3.2171 | 0.37531
-1.1994 | 3.2165 | 0.37564
-1.1994 | 3.2158 | 0.37597
-1.1994 | 3.2152 | 0.37631
-1.19978 | 3.2146 | 0.37664
-1.19978 | 3.214 | 0.37697
-1.19978 | 3.2134 | 0.37731
-1.19978 | 3.2127 | 0.37764
-1.1994 | 3.2121 | 0.37797
-1.1994 | 3.2115 | 0.37831
-1.19978 | 3.2106 | 0.37864
-1.1994 | 3.2099 | 0.37897
-1.1994 | 3.2093 | 0.37931
-1.1994 | 3.2087 | 0.37964
-1.19978 | 3.2081 | 0.37997
-1.19978 | 3.2075 | 0.38031
-1.1994 | 3.2068 | 0.38064
-1.1994 | 3.2062 | 0.38097
-1.19978 | 3.2056 | 0.38131
-1.19978 | 3.205 | 0.38164
-1.19978 | 3.2044 | 0.38197
-1.1994 | 3.2037 | 0.38231
-1.19978 | 3.2028 | 0.38264
-1.19978 | 3.2022 | 0.38297
-1.19978 | 3.2016 | 0.38331
-1.1994 | 3.201 | 0.38364
-1.19978 | 3.2003 | 0.38397
-1.19978 | 3.1997 | 0.3843
-1.1994 | 3.1991 | 0.38464
-1.1994 | 3.1985 | 0.38497
-1.1994 | 3.1979 | 0.3853
-1.1994 | 3.1972 | 0.38564
-1.1994 | 3.1966 | 0.38597
-1.1994 | 3.196 | 0.3863
-1.1994 | 3.1951 | 0.38664
-1.19978 | 3.1944 | 0.38697
-1.1994 | 3.1938 | 0.3873
-1.19978 | 3.1932 | 0.38764
-1.1994 | 3.1926 | 0.38797
-1.19978 | 3.192 | 0.3883
-1.1994 | 3.1913 | 0.38864
-1.1994 | 3.1907 | 0.38897
-1.1994 | 3.1901 | 0.3893
-1.19978 | 3.1895 | 0.38964
-1.1994 | 3.1889 | 0.38997
-1.1994 | 3.1882 | 0.3903
-1.1994 | 3.1873 | 0.39064
-1.1994 | 3.1867 | 0.39097
-1.1994 | 3.1861 | 0.3913
-1.1994 | 3.1855 | 0.39164
-1.1994 | 3.1848 | 0.39197
-1.1994 | 3.1842 | 0.3923
-1.1994 | 3.1836 | 0.39263
-1.1994 | 3.183 | 0.39297
-1.1994 | 3.1824 | 0.3933
-1.1994 | 3.1817 | 0.39363
-1.1994 | 3.1811 | 0.39397
-1.1994 | 3.1805 | 0.3943
-1.1994 | 3.1796 | 0.39463
-1.1994 | 3.1789 | 0.39497
-1.19978 | 3.1783 | 0.3953
-1.1994 | 3.1777 | 0.39563
-1.1994 | 3.1771 | 0.39597
-1.1994 | 3.1765 | 0.3963
-1.19978 | 3.1758 | 0.39663
-1.19978 | 3.1752 | 0.39697
-1.1994 | 3.1746 | 0.3973
-1.1994 | 3.174 | 0.39763
-1.1994 | 3.1734 | 0.39797
-1.1994 | 3.1727 | 0.3983
-1.19978 | 3.1715 | 0.39863
-1.19978 | 3.1709 | 0.39897
-1.19978 | 3.1703 | 0.3993
-1.1994 | 3.17 | 0.39963
-1.1994 | 3.169 | 0.39996
-1.1994 | 3.1684 | 0.4003
-1.1994 | 3.1678 | 0.40063
-1.19978 | 3.1672 | 0.40096
-1.1994 | 3.1665 | 0.4013
-1.1994 | 3.1659 | 0.40163
-1.19978 | 3.1653 | 0.40196
-1.19978 | 3.1647 | 0.4023
-1.1994 | 3.1638 | 0.40263
-1.1994 | 3.1631 | 0.40296
-1.1994 | 3.1625 | 0.4033
-1.19978 | 3.1619 | 0.40363
-1.1994 | 3.1613 | 0.40396
-1.1994 | 3.1607 | 0.4043
-1.1994 | 3.16 | 0.40463
-1.1994 | 3.1594 | 0.40496
-1.1994 | 3.1588 | 0.4053
-1.1994 | 3.1582 | 0.40563
-1.1994 | 3.1572 | 0.40596
-1.1994 | 3.1566 | 0.4063
-1.1994 | 3.1557 | 0.40663
-1.1994 | 3.1551 | 0.40696
-1.1994 | 3.1545 | 0.40729
-1.1994 | 3.1538 | 0.40763
-1.19978 | 3.1532 | 0.40796
-1.1994 | 3.1526 | 0.40829
-1.1994 | 3.152 | 0.40863
-1.1994 | 3.1514 | 0.40896
-1.1994 | 3.1507 | 0.40929
-1.1994 | 3.1501 | 0.40963
-1.1994 | 3.1495 | 0.40996
-1.1994 | 3.1489 | 0.41029
-1.1994 | 3.1479 | 0.41063
-1.1994 | 3.147 | 0.41096
-1.19978 | 3.1464 | 0.41129
-1.1994 | 3.1458 | 0.41163
-1.1994 | 3.1452 | 0.41196
-1.1994 | 3.1445 | 0.41229
-1.1994 | 3.1439 | 0.41263
-1.1994 | 3.1433 | 0.41296
-1.1994 | 3.1427 | 0.41329
-1.1994 | 3.1421 | 0.41362
-1.1994 | 3.1414 | 0.41396
-1.1994 | 3.1408 | 0.41429
-1.1994 | 3.1396 | 0.41462
-1.1994 | 3.139 | 0.41496
-1.19978 | 3.1383 | 0.41529
-1.1994 | 3.1377 | 0.41562
-1.1994 | 3.1371 | 0.41596
-1.1994 | 3.1365 | 0.41629
-1.1994 | 3.1359 | 0.41662
-1.1994 | 3.1352 | 0.41696
-1.1994 | 3.1346 | 0.41729
-1.1994 | 3.134 | 0.41762
-1.1994 | 3.1334 | 0.41796
-1.1994 | 3.1321 | 0.41829
-1.1994 | 3.1315 | 0.41862
-1.1994 | 3.1309 | 0.41896
-1.1994 | 3.1303 | 0.41929
-1.1994 | 3.1297 | 0.41962
-1.1994 | 3.129 | 0.41996
-1.1994 | 3.1284 | 0.42029
-1.1994 | 3.1278 | 0.42062
-1.1994 | 3.1272 | 0.42095
-1.1994 | 3.1266 | 0.42129
-1.1994 | 3.1259 | 0.42162
-1.1994 | 3.125 | 0.42195
-1.1994 | 3.1247 | 0.42229
-1.1994 | 3.1234 | 0.42262
-1.1994 | 3.1228 | 0.42295
-1.1994 | 3.1222 | 0.42329
-1.1994 | 3.1216 | 0.42362
-1.1994 | 3.121 | 0.42395
-1.1994 | 3.1203 | 0.42429
-1.1994 | 3.1197 | 0.42462
-1.1994 | 3.1191 | 0.42495
-1.1994 | 3.1182 | 0.42529
-1.1994 | 3.1176 | 0.42562
-1.1994 | 3.1169 | 0.42595
-1.1994 | 3.116 | 0.42629
-1.1994 | 3.1154 | 0.42662
-1.1994 | 3.1148 | 0.42695
-1.1994 | 3.1141 | 0.42728
-1.1994 | 3.1135 | 0.42762
-1.1994 | 3.1129 | 0.42795
-1.1994 | 3.1123 | 0.42828
-1.1994 | 3.1114 | 0.42862
-1.1994 | 3.1107 | 0.42895
-1.1994 | 3.1101 | 0.42928
-1.1994 | 3.1095 | 0.42962
-1.1994 | 3.1086 | 0.42995
-1.1994 | 3.1079 | 0.43028
-1.1994 | 3.1073 | 0.43062
-1.1994 | 3.1067 | 0.43095
-1.1994 | 3.1061 | 0.43128
-1.1994 | 3.1052 | 0.43162
-1.1994 | 3.1045 | 0.43195
-1.1994 | 3.1039 | 0.43228
-1.1994 | 3.1033 | 0.43262
-1.1994 | 3.1027 | 0.43295
-1.1994 | 3.1021 | 0.43328
-1.1994 | 3.1014 | 0.43362
-1.1994 | 3.1002 | 0.43395
-1.1994 | 3.0996 | 0.43428
-1.1994 | 3.099 | 0.43461
-1.1994 | 3.0983 | 0.43495
-1.1994 | 3.0977 | 0.43528
-1.1994 | 3.0971 | 0.43561
-1.1994 | 3.0965 | 0.43595
-1.1994 | 3.0955 | 0.43628
-1.1994 | 3.0949 | 0.43661
-1.1994 | 3.0943 | 0.43695
-1.1994 | 3.0937 | 0.43728
-1.1994 | 3.0928 | 0.43761
-1.1994 | 3.0921 | 0.43795
-1.1994 | 3.0915 | 0.43828
-1.1994 | 3.0909 | 0.43861
-1.1994 | 3.09 | 0.43895
-1.1994 | 3.0893 | 0.43928
-1.1994 | 3.0887 | 0.43961
-1.1994 | 3.0881 | 0.43995
-1.1994 | 3.0875 | 0.44028
-1.1994 | 3.0866 | 0.44061
-1.1994 | 3.0859 | 0.44094
-1.1994 | 3.085 | 0.44128
-1.1994 | 3.0844 | 0.44161
-1.1994 | 3.0838 | 0.44194
-1.1994 | 3.0831 | 0.44228
-1.1994 | 3.0825 | 0.44261
-1.1994 | 3.0816 | 0.44294
-1.1994 | 3.081 | 0.44328
-1.1994 | 3.0804 | 0.44361
-1.1994 | 3.0797 | 0.44394
-1.1994 | 3.0791 | 0.44428
-1.1994 | 3.0785 | 0.44461
-1.1994 | 3.0776 | 0.44494
-1.1994 | 3.0766 | 0.44528
-1.1994 | 3.076 | 0.44561
-1.1994 | 3.0754 | 0.44594
-1.1994 | 3.0745 | 0.44628
-1.1994 | 3.0738 | 0.44661
-1.1994 | 3.0732 | 0.44694
-1.1994 | 3.0726 | 0.44727
-1.1994 | 3.072 | 0.44761
-1.1994 | 3.0714 | 0.44794
-1.1994 | 3.0707 | 0.44827
-1.1994 | 3.0701 | 0.44861
-1.1994 | 3.0689 | 0.44894
-1.1994 | 3.0683 | 0.44927
-1.1994 | 3.0676 | 0.44961
-1.1994 | 3.067 | 0.44994
-1.1994 | 3.0664 | 0.45027
-1.1994 | 3.0658 | 0.45061
-1.1994 | 3.0652 | 0.45094
-1.1994 | 3.0642 | 0.45127
-1.1994 | 3.0636 | 0.45161
-1.1994 | 3.063 | 0.45194
-1.1994 | 3.0624 | 0.45227
-1.1994 | 3.0618 | 0.45261
-1.1994 | 3.0608 | 0.45294
-1.1994 | 3.0599 | 0.45327
-1.1994 | 3.0593 | 0.45361
-1.1994 | 3.0587 | 0.45394
-1.1994 | 3.058 | 0.45427
-1.1994 | 3.0574 | 0.4546
-1.1994 | 3.0565 | 0.45494
-1.1994 | 3.0559 | 0.45527
-1.1994 | 3.0552 | 0.4556
-1.1994 | 3.0546 | 0.45594
-1.1994 | 3.054 | 0.45627
-1.1994 | 3.0528 | 0.4566
-1.1994 | 3.0521 | 0.45694
-1.1994 | 3.0515 | 0.45727
-1.1994 | 3.0509 | 0.4576
-1.1994 | 3.0503 | 0.45794
-1.1994 | 3.0494 | 0.45827
-1.1994 | 3.0487 | 0.4586
-1.1994 | 3.0481 | 0.45894
-1.1994 | 3.0475 | 0.45927
-1.1994 | 3.0466 | 0.4596
-1.1994 | 3.0459 | 0.45994
-1.1994 | 3.045 | 0.46027
-1.1994 | 3.0444 | 0.4606
-1.1994 | 3.0438 | 0.46093
-1.1994 | 3.0428 | 0.46127
-1.1994 | 3.0422 | 0.4616
-1.1994 | 3.0416 | 0.46193
-1.1994 | 3.041 | 0.46227
-1.1994 | 3.0401 | 0.4626
-1.1994 | 3.0394 | 0.46293
-1.1994 | 3.0388 | 0.46327
-1.1994 | 3.0376 | 0.4636
-1.1994 | 3.037 | 0.46393
-1.1994 | 3.0363 | 0.46427
-1.1994 | 3.0354 | 0.4646
-1.1994 | 3.0348 | 0.46493
-1.1994 | 3.0342 | 0.46527
-1.1994 | 3.0335 | 0.4656
-1.1994 | 3.0329 | 0.46593
-1.1994 | 3.032 | 0.46627
-1.1994 | 3.0314 | 0.4666
-1.1994 | 3.0308 | 0.46693
-1.1994 | 3.0295 | 0.46727
-1.1994 | 3.0289 | 0.4676
-1.1994 | 3.0283 | 0.46793
-1.1994 | 3.0273 | 0.46826
-1.1994 | 3.0267 | 0.4686
-1.1994 | 3.0261 | 0.46893
-1.1994 | 3.0252 | 0.46926
-1.1994 | 3.0246 | 0.4696
-1.1994 | 3.0239 | 0.46993
-1.1994 | 3.023 | 0.47026
-1.1994 | 3.0224 | 0.4706
-1.1994 | 3.0215 | 0.47093
-1.1994 | 3.0208 | 0.47126
-1.1994 | 3.0199 | 0.4716
-1.1994 | 3.0193 | 0.47193
-1.1994 | 3.0187 | 0.47226
-1.1994 | 3.0177 | 0.4726
-1.1994 | 3.0171 | 0.47293
-1.1994 | 3.0162 | 0.47326
-1.1994 | 3.0156 | 0.4736
-1.1994 | 3.0149 | 0.47393
-1.1994 | 3.0137 | 0.47426
-1.1994 | 3.0131 | 0.47459
-1.1994 | 3.0125 | 0.47493
-1.1994 | 3.0115 | 0.47526
-1.1994 | 3.0109 | 0.47559
-1.1994 | 3.01 | 0.47593
-1.1994 | 3.0094 | 0.47626
-1.1994 | 3.0087 | 0.47659
-1.1994 | 3.0078 | 0.47693
-1.1994 | 3.0072 | 0.47726
-1.1994 | 3.0066 | 0.47759
-1.1994 | 3.0053 | 0.47793
-1.1994 | 3.0047 | 0.47826
-1.1994 | 3.0038 | 0.47859
-1.1994 | 3.0029 | 0.47893
-1.1994 | 3.0022 | 0.47926
-1.1994 | 3.0016 | 0.47959
-1.1994 | 3.0007 | 0.47993
-1.1994 | 3.0001 | 0.48026
-1.1994 | 2.9991 | 0.48059
-1.1994 | 2.9982 | 0.48092
-1.1994 | 2.9973 | 0.48126
-1.1994 | 2.9967 | 0.48159
-1.1994 | 2.996 | 0.48192
-1.1994 | 2.9951 | 0.48226
-1.1994 | 2.9945 | 0.48259
-1.1994 | 2.9936 | 0.48292
-1.1994 | 2.9929 | 0.48326
-1.1994 | 2.992 | 0.48359
-1.1994 | 2.9914 | 0.48392
-1.1994 | 2.9901 | 0.48426
-1.1994 | 2.9892 | 0.48459
-1.1994 | 2.9886 | 0.48492
-1.1994 | 2.9877 | 0.48526
-1.1994 | 2.987 | 0.48559
-1.1994 | 2.9864 | 0.48592
-1.1994 | 2.9855 | 0.48626
-1.1994 | 2.9849 | 0.48659
-1.1994 | 2.9839 | 0.48692
-1.1994 | 2.983 | 0.48726
-1.1994 | 2.9821 | 0.48759
-1.1994 | 2.9812 | 0.48792
-1.1994 | 2.9805 | 0.48825
-1.1994 | 2.9796 | 0.48859
-1.1994 | 2.979 | 0.48892
-1.1994 | 2.9781 | 0.48925
-1.1994 | 2.9771 | 0.48959
-1.1994 | 2.9765 | 0.48992
-1.1994 | 2.9756 | 0.49025
-1.1994 | 2.975 | 0.49059
-1.1994 | 2.9737 | 0.49092
-1.1994 | 2.9728 | 0.49125
-1.1994 | 2.9722 | 0.49159
-1.1994 | 2.9712 | 0.49192
-1.1994 | 2.9706 | 0.49225
-1.1994 | 2.9697 | 0.49259
-1.1994 | 2.9688 | 0.49292
-1.1994 | 2.9678 | 0.49325
-1.1994 | 2.9672 | 0.49359
-1.1994 | 2.966 | 0.49392
-1.1994 | 2.9653 | 0.49425
-1.1994 | 2.9644 | 0.49458
-1.1994 | 2.9635 | 0.49492
-1.1994 | 2.9629 | 0.49525
-1.1994 | 2.9619 | 0.49558
-1.1994 | 2.961 | 0.49592
-1.1994 | 2.9604 | 0.49625
-1.1994 | 2.9594 | 0.49658
-1.1994 | 2.9582 | 0.49692
-1.1994 | 2.9573 | 0.49725
-1.1994 | 2.9567 | 0.49758
-1.1994 | 2.9557 | 0.49792
-1.1994 | 2.9548 | 0.49825
-1.1994 | 2.9539 | 0.49858
-1.1994 | 2.9532 | 0.49892
-1.1994 | 2.9523 | 0.49925
-1.1994 | 2.9514 | 0.49958
-1.1994 | 2.9505 | 0.49992
-1.1994 | 2.9495 | 0.50025
-1.1994 | 2.9486 | 0.50058
-1.1994 | 2.9477 | 0.50091
-1.1994 | 2.9467 | 0.50125
-1.1994 | 2.9461 | 0.50158
-1.1994 | 2.9449 | 0.50191
-1.1994 | 2.9443 | 0.50225
-1.1994 | 2.943 | 0.50258
-1.1994 | 2.9421 | 0.50291
-1.1994 | 2.9412 | 0.50325
-1.1994 | 2.9402 | 0.50358
-1.1994 | 2.9393 | 0.50391
-1.1994 | 2.9384 | 0.50425
-1.1994 | 2.9377 | 0.50458
-1.1994 | 2.9368 | 0.50491
-1.1994 | 2.9359 | 0.50525
-1.1994 | 2.9346 | 0.50558
-1.1994 | 2.9337 | 0.50591
-1.1994 | 2.9328 | 0.50625
-1.1994 | 2.9319 | 0.50658
-1.1994 | 2.9309 | 0.50691
-1.1994 | 2.93 | 0.50725
-1.1994 | 2.9291 | 0.50758
-1.1994 | 2.9281 | 0.50791
-1.1994 | 2.9269 | 0.50824
-1.1994 | 2.926 | 0.50858
-1.1994 | 2.925 | 0.50891
-1.1994 | 2.9241 | 0.50924
-1.1994 | 2.9232 | 0.50958
-1.1994 | 2.9222 | 0.50991
-1.1994 | 2.9213 | 0.51024
-1.1994 | 2.9204 | 0.51058
-1.1994 | 2.9191 | 0.51091
-1.1994 | 2.9179 | 0.51124
-1.1994 | 2.9173 | 0.51158
-1.1994 | 2.9164 | 0.51191
-1.1994 | 2.9151 | 0.51224
-1.1994 | 2.9142 | 0.51258
-1.19866 | 2.9133 | 0.51291
-1.19866 | 2.9123 | 0.51324
-1.19866 | 2.9111 | 0.51357
-1.19866 | 2.9102 | 0.51391
-1.1994 | 2.9089 | 0.51424
-1.1994 | 2.908 | 0.51457
-1.19866 | 2.9071 | 0.51491
-1.1994 | 2.9061 | 0.51524
-1.1994 | 2.9052 | 0.51557
-1.19866 | 2.9043 | 0.51591
-1.1994 | 2.9027 | 0.51624
-1.19866 | 2.9018 | 0.51657
-1.1994 | 2.9009 | 0.51691
-1.1994 | 2.8999 | 0.51724
-1.1994 | 2.899 | 0.51757
-1.1994 | 2.8978 | 0.51791
-1.1994 | 2.8968 | 0.51824
-1.1994 | 2.8956 | 0.51857
-1.1994 | 2.8943 | 0.5189
-1.1994 | 2.8934 | 0.51924
-1.1994 | 2.8925 | 0.51957
-1.1994 | 2.8912 | 0.5199
-1.19866 | 2.8903 | 0.52024
-1.1994 | 2.8894 | 0.52057
-1.1994 | 2.8878 | 0.5209
-1.19866 | 2.8869 | 0.52124
-1.1994 | 2.886 | 0.52157
-1.1994 | 2.8847 | 0.5219
-1.1994 | 2.8838 | 0.52224
-1.1994 | 2.8826 | 0.52257
-1.1994 | 2.8816 | 0.5229
-1.1994 | 2.8801 | 0.52324
-1.1994 | 2.8792 | 0.52357
-1.19866 | 2.8779 | 0.5239
-1.1994 | 2.877 | 0.52424
-1.1994 | 2.8757 | 0.52457
-1.1994 | 2.8748 | 0.5249
-1.1994 | 2.8736 | 0.52523
-1.1994 | 2.8726 | 0.52557
-1.19866 | 2.8711 | 0.5259
-1.1994 | 2.8699 | 0.52623
-1.19866 | 2.8689 | 0.52657
-1.19866 | 2.8677 | 0.5269
-1.19866 | 2.8668 | 0.52723
-1.19866 | 2.8655 | 0.52757
-1.1994 | 2.8643 | 0.5279
-1.19866 | 2.863 | 0.52823
-1.19866 | 2.8618 | 0.52857
-1.1994 | 2.8609 | 0.5289
-1.1994 | 2.8596 | 0.52923
-1.1994 | 2.8584 | 0.52956
-1.1994 | 2.8575 | 0.5299
-1.19866 | 2.8559 | 0.53023
-1.19866 | 2.8547 | 0.53056
-1.1994 | 2.8534 | 0.5309
-1.1994 | 2.8525 | 0.53123
-1.19866 | 2.8513 | 0.53156
-1.19866 | 2.85 | 0.5319
-1.19866 | 2.8485 | 0.53223
-1.1994 | 2.8472 | 0.53256
-1.1994 | 2.846 | 0.5329
-1.19866 | 2.8447 | 0.53323
-1.19866 | 2.8438 | 0.53356
-1.19866 | 2.8423 | 0.53389
-1.19866 | 2.8413 | 0.53423
-1.19866 | 2.8398 | 0.53456
-1.1994 | 2.8385 | 0.53489
-1.19866 | 2.8373 | 0.53523
-1.19866 | 2.8361 | 0.53556
-1.19866 | 2.8348 | 0.53589
-1.19866 | 2.8336 | 0.53623
-1.1994 | 2.832 | 0.53656
-1.1994 | 2.8308 | 0.53689
-1.1994 | 2.8296 | 0.53722
-1.19866 | 2.8283 | 0.53756
-1.19866 | 2.8271 | 0.53789
-1.1994 | 2.8258 | 0.53822
-1.19866 | 2.8243 | 0.53856
-1.19866 | 2.823 | 0.53889
-1.1994 | 2.8215 | 0.53922
-1.1994 | 2.8203 | 0.53956
-1.1994 | 2.819 | 0.53989
-1.19866 | 2.8178 | 0.54022
-1.1994 | 2.8162 | 0.54056
-1.19866 | 2.8147 | 0.54089
-1.19866 | 2.8134 | 0.54122
-1.1994 | 2.8122 | 0.54155
-1.19866 | 2.8106 | 0.54189
-1.19866 | 2.8091 | 0.54222
-1.1994 | 2.8078 | 0.54255
-1.19866 | 2.8066 | 0.54289
-1.19866 | 2.8051 | 0.54322
-1.19866 | 2.8038 | 0.54355
-1.19866 | 2.8026 | 0.54389
-1.1994 | 2.8007 | 0.54422
-1.1994 | 2.7995 | 0.54455
-1.19866 | 2.7979 | 0.54488
-1.19866 | 2.7967 | 0.54522
-1.1994 | 2.7954 | 0.54555
-1.19866 | 2.7939 | 0.54588
-1.1994 | 2.7923 | 0.54622
-1.19866 | 2.7908 | 0.54655
-1.19866 | 2.7896 | 0.54688
-1.1994 | 2.788 | 0.54722
-1.19866 | 2.7868 | 0.54755
-1.19866 | 2.7849 | 0.54788
-1.1994 | 2.7834 | 0.54821
-1.19866 | 2.7821 | 0.54855
-1.19866 | 2.7806 | 0.54888
-1.19866 | 2.779 | 0.54921
-1.19866 | 2.7775 | 0.54955
-1.19866 | 2.7759 | 0.54988
-1.19866 | 2.7747 | 0.55021
-1.19866 | 2.7731 | 0.55055
-1.19866 | 2.7716 | 0.55088
-1.19866 | 2.7697 | 0.55121
-1.19866 | 2.7685 | 0.55154
-1.19866 | 2.7669 | 0.55188
-1.1994 | 2.7654 | 0.55221
-1.1994 | 2.7638 | 0.55254
-1.19866 | 2.7623 | 0.55288
-1.19866 | 2.7607 | 0.55321
-1.19866 | 2.7592 | 0.55354
-1.19866 | 2.7576 | 0.55388
-1.19866 | 2.7561 | 0.55421
-1.19866 | 2.7545 | 0.55454
-1.19866 | 2.7527 | 0.55487
-1.1994 | 2.7511 | 0.55521
-1.19866 | 2.7499 | 0.55547