## DisC
电流(A) | 电压(V) | 容量(Ah)
-2.39955 | 3.4635 | 0
-2.39955 | 3.4316 | 0.00067
-2.39955 | 3.4121 | 0.00133
-2.39955 | 3.4012 | 0.002
-2.39955 | 3.3929 | 0.00267
-2.39955 | 3.3863 | 0.00333
-2.39993 | 3.3808 | 0.004
-2.39955 | 3.3755 | 0.00467
-2.39955 | 3.3705 | 0.00533
-2.39955 | 3.3662 | 0.006
-2.39993 | 3.3619 | 0.00667
-2.39955 | 3.3581 | 0.00733
-2.39955 | 3.3541 | 0.008
-2.39955 | 3.3504 | 0.00867
-2.39955 | 3.3467 | 0.00933
-2.39955 | 3.3433 | 0.01
-2.39955 | 3.3398 | 0.01066
-2.39955 | 3.3364 | 0.01133
-2.39955 | 3.333 | 0.012
-2.39955 | 3.3302 | 0.01266
-2.39955 | 3.3271 | 0.01333
-2.39955 | 3.324 | 0.014
-2.39955 | 3.3212 | 0.01466
-2.39955 | 3.3185 | 0.01533
-2.39955 | 3.3154 | 0.016
-2.39955 | 3.3126 | 0.01666
-2.39993 | 3.3098 | 0.01733
-2.39993 | 3.307 | 0.018
-2.39955 | 3.3045 | 0.01866
-2.39955 | 3.3017 | 0.01933
-2.39955 | 3.2992 | 0.02
-2.39955 | 3.2964 | 0.02066
-2.39993 | 3.2937 | 0.02133
-2.39955 | 3.2915 | 0.022
-2.39955 | 3.289 | 0.02266
-2.39955 | 3.2862 | 0.02333
-2.39955 | 3.284 | 0.024
-2.39955 | 3.2816 | 0.02466
-2.39955 | 3.2791 | 0.02533
-2.39955 | 3.2769 | 0.026
-2.39955 | 3.2744 | 0.02666
-2.39955 | 3.2723 | 0.02733
-2.39955 | 3.2698 | 0.028
-2.39955 | 3.2676 | 0.02866
-2.39955 | 3.2654 | 0.02933
-2.39955 | 3.263 | 0.03
-2.39955 | 3.2608 | 0.03066
-2.39955 | 3.2583 | 0.03133
-2.39955 | 3.2558 | 0.03199
-2.39955 | 3.2537 | 0.03266
-2.39955 | 3.2515 | 0.03333
-2.39955 | 3.2493 | 0.03399
-2.39955 | 3.2468 | 0.03466
-2.39955 | 3.2447 | 0.03533
-2.39955 | 3.2425 | 0.03599
-2.39955 | 3.24 | 0.03666
-2.39955 | 3.2378 | 0.03733
-2.39955 | 3.2357 | 0.03799
-2.39955 | 3.2335 | 0.03866
-2.39955 | 3.2307 | 0.03933
-2.39955 | 3.2285 | 0.03999
-2.39955 | 3.2264 | 0.04066
-2.39955 | 3.2239 | 0.04133
-2.39955 | 3.2214 | 0.04199
-2.39955 | 3.2192 | 0.04266
-2.39955 | 3.2165 | 0.04333
-2.39955 | 3.2143 | 0.04399
-2.39955 | 3.2121 | 0.04466
-2.39955 | 3.2093 | 0.04533
-2.39955 | 3.2068 | 0.04599
-2.39955 | 3.2047 | 0.04666
-2.39955 | 3.2019 | 0.04733
-2.39955 | 3.1994 | 0.04799
-2.39955 | 3.1972 | 0.04866
-2.39955 | 3.1948 | 0.04932
-2.39955 | 3.192 | 0.04999
-2.39955 | 3.1895 | 0.05066
-2.39955 | 3.1867 | 0.05132
-2.39955 | 3.1842 | 0.05199
-2.39955 | 3.1817 | 0.05266
-2.39955 | 3.1789 | 0.05332
-2.39955 | 3.1765 | 0.05399
-2.39955 | 3.174 | 0.05466
-2.39955 | 3.1712 | 0.05532
-2.39955 | 3.1684 | 0.05599
-2.39955 | 3.1659 | 0.05666
-2.39955 | 3.1631 | 0.05732
-2.39955 | 3.1603 | 0.05799
-2.39955 | 3.1579 | 0.05866
-2.39955 | 3.1548 | 0.05932
-2.39955 | 3.1523 | 0.05999
-2.39955 | 3.1495 | 0.06066
-2.39955 | 3.1467 | 0.06132
-2.39955 | 3.1439 | 0.06199
-2.39955 | 3.1414 | 0.06266
-2.39955 | 3.1383 | 0.06332
-2.39955 | 3.1359 | 0.06399
-2.39955 | 3.1331 | 0.06466
-2.39955 | 3.13 | 0.06532
-2.39955 | 3.1275 | 0.06599
-2.39955 | 3.1244 | 0.06665
-2.39955 | 3.1216 | 0.06732
-2.39955 | 3.1191 | 0.06799
-2.39955 | 3.116 | 0.06865
-2.39955 | 3.1135 | 0.06932
-2.39955 | 3.1107 | 0.06999
-2.39955 | 3.1076 | 0.07065
-2.39955 | 3.1048 | 0.07132
-2.39955 | 3.1024 | 0.07199
-2.39955 | 3.0993 | 0.07265
-2.39955 | 3.0968 | 0.07332
-2.39955 | 3.0937 | 0.07399
-2.39955 | 3.0912 | 0.07465
-2.39918 | 3.0884 | 0.07532
-2.39955 | 3.0856 | 0.07599
-2.39955 | 3.0828 | 0.07665
-2.39955 | 3.08 | 0.07732
-2.39955 | 3.0773 | 0.07799
-2.39955 | 3.0745 | 0.07865
-2.39955 | 3.072 | 0.07932
-2.39955 | 3.0689 | 0.07999
-2.39955 | 3.0664 | 0.08065
-2.39955 | 3.0636 | 0.08132
-2.39955 | 3.0608 | 0.08199
-2.39955 | 3.058 | 0.08265
-2.39955 | 3.0552 | 0.08332
-2.39955 | 3.0528 | 0.08398
-2.39918 | 3.05 | 0.08465
-2.39955 | 3.0472 | 0.08532
-2.39955 | 3.0444 | 0.08598
-2.39955 | 3.0416 | 0.08665
-2.39918 | 3.0388 | 0.08732
-2.39918 | 3.036 | 0.08798
-2.39918 | 3.0335 | 0.08865
-2.39918 | 3.0304 | 0.08932
-2.39918 | 3.0277 | 0.08998
-2.39918 | 3.0249 | 0.09065
-2.39918 | 3.0218 | 0.09132
-2.39918 | 3.019 | 0.09198
-2.39918 | 3.0159 | 0.09265
-2.39918 | 3.0131 | 0.09332
-2.39918 | 3.0103 | 0.09398
-2.39955 | 3.0072 | 0.09465
-2.39955 | 3.0044 | 0.09531
-2.39955 | 3.0013 | 0.09598
-2.39918 | 3.0001 | 0.09625

## DisCC2
电流(A) | 电压(V) | 容量(Ah)
-1.19978 | 3.9844 | 0
-1.20015 | 3.9648 | 0.00033
-1.20015 | 3.9562 | 0.00067
-1.20015 | 3.9512 | 0.001
-1.20052 | 3.9475 | 0.00133
-1.20052 | 3.9441 | 0.00167
-1.20052 | 3.9416 | 0.002
-1.20052 | 3.9391 | 0.00233
-1.20052 | 3.9366 | 0.00267
-1.20052 | 3.9345 | 0.003
-1.20052 | 3.9326 | 0.00333
-1.20015 | 3.9304 | 0.00367
-1.20052 | 3.9286 | 0.004
-1.20052 | 3.927 | 0.00433
-1.20052 | 3.9255 | 0.00467
-1.20052 | 3.9239 | 0.005
-1.20052 | 3.9221 | 0.00534
-1.20052 | 3.9205 | 0.00567
-1.20052 | 3.9193 | 0.006
-1.20052 | 3.9177 | 0.00634
-1.20052 | 3.9165 | 0.00667
-1.20052 | 3.9146 | 0.007
-1.20052 | 3.9134 | 0.00734
-1.20052 | 3.9121 | 0.00767
-1.20052 | 3.9109 | 0.008
-1.20052 | 3.9097 | 0.00834
-1.20052 | 3.9084 | 0.00867
-1.20052 | 3.9069 | 0.009
-1.20052 | 3.9056 | 0.00934
-1.20052 | 3.9047 | 0.00967
-1.20052 | 3.9035 | 0.01
-1.20052 | 3.9022 | 0.01034
-1.20052 | 3.9013 | 0.01067
-1.20015 | 3.9 | 0.011
-1.20052 | 3.8985 | 0.01134
-1.20052 | 3.8976 | 0.01167
-1.20015 | 3.8966 | 0.012
-1.20052 | 3.8954 | 0.01234
-1.20052 | 3.8945 | 0.01267
-1.20052 | 3.8932 | 0.013
-1.20052 | 3.8923 | 0.01334
-1.20052 | 3.8911 | 0.01367
-1.20052 | 3.8901 | 0.01401
-1.20052 | 3.8892 | 0.01434
-1.20052 | 3.888 | 0.01467
-1.20052 | 3.887 | 0.01501
-1.20052 | 3.8861 | 0.01534
-1.20052 | 3.8852 | 0.01567
-1.20052 | 3.8839 | 0.01601
-1.20052 | 3.883 | 0.01634
-1.20052 | 3.8821 | 0.01667
-1.20052 | 3.8811 | 0.01701
-1.20052 | 3.8802 | 0.01734
-1.20052 | 3.8793 | 0.01767
-1.20052 | 3.8783 | 0.01801
-1.20052 | 3.8774 | 0.01834
-1.20052 | 3.8762 | 0.01867
-1.20052 | 3.8752 | 0.01901
-1.20052 | 3.8746 | 0.01934
-1.20052 | 3.8734 | 0.01967
-1.20052 | 3.8728 | 0.02001
-1.20052 | 3.8718 | 0.02034
-1.20052 | 3.8709 | 0.02067
-1.20052 | 3.87 | 0.02101
-1.20052 | 3.8694 | 0.02134
-1.20052 | 3.8681 | 0.02168
-1.20052 | 3.8672 | 0.02201
-1.20052 | 3.8663 | 0.02234
-1.20052 | 3.8656 | 0.02268
-1.20052 | 3.8647 | 0.02301
-1.20052 | 3.8638 | 0.02334
-1.20052 | 3.8628 | 0.02368
-1.20052 | 3.8622 | 0.02401
-1.20052 | 3.861 | 0.02434
-1.20052 | 3.8601 | 0.02468
-1.20052 | 3.8594 | 0.02501
-1.20052 | 3.8585 | 0.02534
-1.20052 | 3.8576 | 0.02568
-1.20052 | 3.857 | 0.02601
-1.20052 | 3.856 | 0.02634
-1.20052 | 3.8551 | 0.02668
-1.20015 | 3.8545 | 0.02701
-1.20052 | 3.8532 | 0.02734
-1.20015 | 3.8526 | 0.02768
-1.20052 | 3.8517 | 0.02801
-1.20052 | 3.8511 | 0.02834
-1.20015 | 3.8501 | 0.02868
-1.20015 | 3.8495 | 0.02901
-1.20052 | 3.8486 | 0.02934
-1.20015 | 3.8477 | 0.02968
-1.20052 | 3.847 | 0.03001
-1.20052 | 3.8464 | 0.03035
-1.20052 | 3.8452 | 0.03068
-1.20015 | 3.8446 | 0.03101
-1.20052 | 3.8436 | 0.03135
-1.20052 | 3.8427 | 0.03168
-1.20052 | 3.8421 | 0.03201
-1.20052 | 3.8415 | 0.03235
-1.20052 | 3.8405 | 0.03268
-1.20052 | 3.8399 | 0.03301
-1.20052 | 3.839 | 0.03335
-1.20052 | 3.8384 | 0.03368
-1.20052 | 3.8371 | 0.03401
-1.20052 | 3.8365 | 0.03435
-1.20015 | 3.8356 | 0.03468
-1.20015 | 3.8349 | 0.03501
-1.20052 | 3.834 | 0.03535
-1.20052 | 3.8334 | 0.03568
-1.20052 | 3.8328 | 0.03601
-1.20015 | 3.8318 | 0.03635
-1.20015 | 3.8312 | 0.03668
-1.20015 | 3.83 | 0.03701
-1.20052 | 3.8294 | 0.03735
-1.20052 | 3.8284 | 0.03768
-1.20052 | 3.8278 | 0.03801
-1.20052 | 3.8272 | 0.03835
-1.20052 | 3.8263 | 0.03868
-1.20052 | 3.8256 | 0.03902
-1.20015 | 3.825 | 0.03935
-1.20015 | 3.8241 | 0.03968
-1.20015 | 3.8235 | 0.04002
-1.20015 | 3.8229 | 0.04035
-1.20015 | 3.8216 | 0.04068
-1.20015 | 3.821 | 0.04102
-1.20052 | 3.8204 | 0.04135
-1.20052 | 3.8194 | 0.04168
-1.20052 | 3.8188 | 0.04202
-1.20052 | 3.8182 | 0.04235
-1.20015 | 3.8173 | 0.04268
-1.20015 | 3.8167 | 0.04302
-1.20015 | 3.816 | 0.04335
-1.20015 | 3.8151 | 0.04368
-1.20015 | 3.8142 | 0.04402
-1.20052 | 3.8136 | 0.04435
-1.20052 | 3.8129 | 0.04468
-1.20052 | 3.812 | 0.04502
-1.20052 | 3.8114 | 0.04535
-1.20052 | 3.8108 | 0.04568
-1.20052 | 3.8101 | 0.04602
-1.20052 | 3.8092 | 0.04635
-1.20052 | 3.8086 | 0.04668
-1.20052 | 3.808 | 0.04702
-1.20052 | 3.8074 | 0.04735
-1.20052 | 3.8064 | 0.04768
-1.20052 | 3.8055 | 0.04802
-1.20052 | 3.8049 | 0.04835
-1.20052 | 3.8043 | 0.04868
-1.20052 | 3.8036 | 0.04902
-1.20052 | 3.803 | 0.04935
-1.20052 | 3.8021 | 0.04969
-1.20052 | 3.8015 | 0.05002
-1.20052 | 3.8008 | 0.05035
-1.20052 | 3.8002 | 0.05069
-1.20052 | 3.799 | 0.05102
-1.20052 | 3.7984 | 0.05135
-1.20052 | 3.7977 | 0.05169
-1.20052 | 3.7971 | 0.05202
-1.20052 | 3.7962 | 0.05235
-1.20052 | 3.7956 | 0.05269
-1.20015 | 3.795 | 0.05302
-1.20015 | 3.7943 | 0.05335
-1.20015 | 3.7937 | 0.05369
-1.20015 | 3.7931 | 0.05402
-1.20052 | 3.7922 | 0.05435
-1.20052 | 3.7912 | 0.05469
-1.20052 | 3.7906 | 0.05502
-1.20052 | 3.79 | 0.05535
-1.20052 | 3.7894 | 0.05569
-1.20015 | 3.7888 | 0.05602
-1.20015 | 3.7878 | 0.05635
-1.20015 | 3.7872 | 0.05669
-1.20015 | 3.7866 | 0.05702
-1.20015 | 3.786 | 0.05735
-1.20015 | 3.7853 | 0.05769
-1.20052 | 3.7844 | 0.05802
-1.20052 | 3.7835 | 0.05835
-1.20052 | 3.7829 | 0.05869
-1.20052 | 3.7822 | 0.05902
-1.20052 | 3.7816 | 0.05936
-1.20052 | 3.781 | 0.05969
-1.20015 | 3.7804 | 0.06002
-1.20015 | 3.7798 | 0.06036
-1.20015 | 3.7791 | 0.06069
-1.20052 | 3.7785 | 0.06102
-1.20052 | 3.7776 | 0.06136
-1.20052 | 3.777 | 0.06169
-1.20015 | 3.776 | 0.06202
-1.20015 | 3.7754 | 0.06236
-1.20015 | 3.7748 | 0.06269
-1.20015 | 3.7742 | 0.06302
-1.20015 | 3.7736 | 0.06336
-1.20015 | 3.7729 | 0.06369
-1.20052 | 3.7723 | 0.06402
-1.20052 | 3.7717 | 0.06436
-1.20052 | 3.7708 | 0.06469
-1.20052 | 3.7702 | 0.06502
-1.20052 | 3.7695 | 0.06536
-1.20052 | 3.7689 | 0.06569
-1.20052 | 3.768 | 0.06602
-1.20052 | 3.7674 | 0.06636
-1.20052 | 3.7667 | 0.06669
-1.20015 | 3.7658 | 0.06702
-1.20015 | 3.7652 | 0.06736
-1.20015 | 3.7646 | 0.06769
-1.20015 | 3.764 | 0.06802
-1.20052 | 3.7633 | 0.06836
-1.20015 | 3.7627 | 0.06869
-1.20015 | 3.7621 | 0.06902
-1.20015 | 3.7612 | 0.06936
-1.20015 | 3.7602 | 0.06969
-1.20015 | 3.7596 | 0.07002
-1.20052 | 3.759 | 0.07036
-1.20015 | 3.7584 | 0.07069
-1.20015 | 3.7578 | 0.07103
-1.20052 | 3.7571 | 0.07136
-1.20015 | 3.7565 | 0.07169
-1.20015 | 3.7556 | 0.07203
-1.20052 | 3.755 | 0.07236
-1.20015 | 3.7543 | 0.07269
-1.20052 | 3.7537 | 0.07303
-1.20015 | 3.7528 | 0.07336
-1.20015 | 3.7522 | 0.07369
-1.20052 | 3.7516 | 0.07403
-1.20015 | 3.7509 | 0.07436
-1.20052 | 3.75 | 0.07469
-1.20015 | 3.7494 | 0.07503
-1.20052 | 3.7488 | 0.07536
-1.20052 | 3.7481 | 0.07569
-1.20052 | 3.7475 | 0.07603
-1.20052 | 3.7469 | 0.07636
-1.20052 | 3.7463 | 0.07669
-1.20015 | 3.7457 | 0.07703
-1.20015 | 3.7444 | 0.07736
-1.20015 | 3.7438 | 0.07769
-1.20015 | 3.7432 | 0.07803
-1.20015 | 3.7426 | 0.07836
-1.20015 | 3.7419 | 0.07869
-1.20015 | 3.7413 | 0.07903
-1.20052 | 3.7407 | 0.07936
-1.20052 | 3.7401 | 0.07969
-1.20052 | 3.7391 | 0.08003
-1.20015 | 3.7385 | 0.08036
-1.20015 | 3.7379 | 0.08069
-1.20015 | 3.737 | 0.08103
-1.20015 | 3.7364 | 0.08136
-1.20015 | 3.7357 | 0.08169
-1.20052 | 3.7351 | 0.08203
-1.20052 | 3.7342 | 0.08236
-1.20052 | 3.7336 | 0.08269
-1.20015 | 3.7329 | 0.08303
-1.20015 | 3.7323 | 0.08336
-1.20015 | 3.7317 | 0.0837
-1.20015 | 3.7311 | 0.08403
-1.20015 | 3.7305 | 0.08436
-1.20015 | 3.7295 | 0.0847
-1.20015 | 3.7289 | 0.08503
-1.20015 | 3.7283 | 0.08536
-1.20015 | 3.7274 | 0.0857
-1.20052 | 3.7267 | 0.08603
-1.20052 | 3.7261 | 0.08636
-1.20015 | 3.7255 | 0.0867
-1.20015 | 3.7249 | 0.08703
-1.20015 | 3.7243 | 0.08736
-1.20015 | 3.7236 | 0.0877
-1.20015 | 3.723 | 0.08803
-1.20052 | 3.7224 | 0.08836
-1.20052 | 3.7212 | 0.0887
-1.20015 | 3.7205 | 0.08903
-1.20052 | 3.7199 | 0.08936
-1.20052 | 3.7193 | 0.0897
-1.20015 | 3.7187 | 0.09003
-1.20052 | 3.7181 | 0.09036
-1.20015 | 3.7174 | 0.0907
-1.20015 | 3.7168 | 0.09103
-1.20052 | 3.7162 | 0.09136
-1.20015 | 3.7156 | 0.0917
-1.20015 | 3.7147 | 0.09203
-1.20015 | 3.7137 | 0.09236
-1.20015 | 3.7131 | 0.0927
-1.20052 | 3.7125 | 0.09303
-1.20052 | 3.7119 | 0.09336
-1.20052 | 3.7112 | 0.0937
-1.20015 | 3.7103 | 0.09403
-1.20015 | 3.7097 | 0.09436
-1.20015 | 3.7091 | 0.0947
-1.20015 | 3.7085 | 0.09503
-1.20015 | 3.7078 | 0.09536
-1.20015 | 3.7072 | 0.0957
-1.20015 | 3.7063 | 0.09603
-1.20015 | 3.7057 | 0.09636
-1.20052 | 3.705 | 0.0967
-1.20052 | 3.7044 | 0.09703
-1.20015 | 3.7035 | 0.09736
-1.20015 | 3.7029 | 0.0977
-1.20015 | 3.7023 | 0.09803
-1.20015 | 3.7016 | 0.09837
-1.20015 | 3.701 | 0.0987
-1.20015 | 3.7004 | 0.09903
-1.20015 | 3.6998 | 0.09936
-1.20015 | 3.6992 | 0.0997
-1.20052 | 3.6982 | 0.10003
-1.20015 | 3.6976 | 0.10037
-1.20015 | 3.6967 | 0.1007
-1.20015 | 3.6961 | 0.10103
-1.20015 | 3.6954 | 0.10137
-1.20015 | 3.6948 | 0.1017
-1.20015 | 3.6942 | 0.10203
-1.20015 | 3.6936 | 0.10237
-1.20015 | 3.693 | 0.1027
-1.20015 | 3.6923 | 0.10303
-1.20015 | 3.6917 | 0.10337
-1.20052 | 3.6908 | 0.1037
-1.20052 | 3.6902 | 0.10403
-1.20052 | 3.6895 | 0.10437
-1.20052 | 3.6886 | 0.1047
-1.20052 | 3.688 | 0.10503
-1.20052 | 3.6874 | 0.10537
-1.20052 | 3.6868 | 0.1057
-1.20052 | 3.6861 | 0.10603
-1.20052 | 3.6855 | 0.10637
-1.20052 | 3.6849 | 0.1067
-1.20052 | 3.6843 | 0.10703
-1.20015 | 3.6837 | 0.10737
-1.20015 | 3.6827 | 0.1077
-1.20015 | 3.6818 | 0.10803
-1.20015 | 3.6812 | 0.10837
-1.20015 | 3.6806 | 0.1087
-1.20015 | 3.6799 | 0.10903
-1.20015 | 3.6793 | 0.10937
-1.20015 | 3.6787 | 0.1097
-1.20015 | 3.6781 | 0.11003
-1.20015 | 3.6775 | 0.11037
-1.20015 | 3.6768 | 0.1107
-1.20015 | 3.6762 | 0.11103
-1.20015 | 3.6753 | 0.11137
-1.20015 | 3.6744 | 0.1117
-1.20015 | 3.6737 | 0.11203
-1.20015 | 3.6731 | 0.11237
-1.20015 | 3.6725 | 0.1127
-1.20015 | 3.6719 | 0.11303
-1.20015 | 3.6713 | 0.11337
-1.20015 | 3.6706 | 0.1137
-1.20015 | 3.67 | 0.11403
-1.20015 | 3.6694 | 0.11437
-1.20015 | 3.6688 | 0.1147
-1.20015 | 3.6682 | 0.11503
-1.20015 | 3.6672 | 0.11537
-1.20015 | 3.6666 | 0.1157
-1.20015 | 3.666 | 0.11603
-1.20015 | 3.6654 | 0.11637
-1.20015 | 3.6647 | 0.1167
-1.20015 | 3.6638 | 0.11704
-1.20015 | 3.6632 | 0.11737
-1.20015 | 3.6629 | 0.1177
-1.20015 | 3.6623 | 0.11804
-1.20015 | 3.6613 | 0.11837
-1.20015 | 3.6607 | 0.1187
-1.20015 | 3.6598 | 0.11904
-1.20015 | 3.6592 | 0.11937
-1.20015 | 3.6585 | 0.1197
-1.20015 | 3.6579 | 0.12004
-1.20015 | 3.6573 | 0.12037
-1.20015 | 3.6567 | 0.1207
-1.20015 | 3.6561 | 0.12104
-1.20015 | 3.6554 | 0.12137
-1.20015 | 3.6548 | 0.1217
-1.20015 | 3.6542 | 0.12204
-1.20015 | 3.6536 | 0.12237
-1.20015 | 3.653 | 0.1227
-1.20015 | 3.652 | 0.12304
-1.20015 | 3.6514 | 0.12337
-1.20015 | 3.6508 | 0.1237
-1.20015 | 3.6502 | 0.12404
-1.20015 | 3.6496 | 0.12437
-1.20015 | 3.6489 | 0.1247
-1.20015 | 3.6483 | 0.12504
-1.20015 | 3.6477 | 0.12537
-1.20015 | 3.6471 | 0.1257
-1.20015 | 3.6465 | 0.12604
-1.20015 | 3.6458 | 0.12637
-1.20015 | 3.6452 | 0.1267
-1.20015 | 3.6443 | 0.12704
-1.20015 | 3.6437 | 0.12737
-1.20015 | 3.643 | 0.1277
-1.20015 | 3.6424 | 0.12804
-1.20015 | 3.6418 | 0.12837
-1.20015 | 3.6412 | 0.1287
-1.20015 | 3.6406 | 0.12904
-1.20015 | 3.6399 | 0.12937
-1.20015 | 3.6393 | 0.1297
-1.20015 | 3.6387 | 0.13004
-1.20015 | 3.6381 | 0.13037
-1.20015 | 3.6375 | 0.1307
-1.20015 | 3.6365 | 0.13104
-1.20015 | 3.6359 | 0.13137
-1.20015 | 3.6353 | 0.1317
-1.20015 | 3.6347 | 0.13204
-1.20015 | 3.6341 | 0.13237
-1.20015 | 3.6334 | 0.1327
-1.20015 | 3.6328 | 0.13304
-1.20015 | 3.6322 | 0.13337
-1.20015 | 3.6316 | 0.1337
-1.20015 | 3.631 | 0.13404
-1.20015 | 3.6303 | 0.13437
-1.20015 | 3.6297 | 0.1347
-1.20015 | 3.6288 | 0.13504
-1.20015 | 3.6282 | 0.13537
-1.20015 | 3.6275 | 0.1357
-1.20015 | 3.6269 | 0.13604
-1.20015 | 3.6263 | 0.13637
-1.20015 | 3.6257 | 0.1367
-1.20015 | 3.6251 | 0.13704
-1.20015 | 3.6244 | 0.13737
-1.20015 | 3.6238 | 0.1377
-1.20015 | 3.6232 | 0.13804
-1.20015 | 3.6226 | 0.13837
-1.20015 | 3.622 | 0.1387
-1.20015 | 3.621 | 0.13904
-1.20015 | 3.6204 | 0.13937
-1.20015 | 3.6198 | 0.1397
-1.20015 | 3.6195 | 0.14004
-1.20052 | 3.6189 | 0.14037
-1.20015 | 3.6179 | 0.1407
-1.20015 | 3.6176 | 0.14104
-1.20052 | 3.617 | 0.14137
-1.20052 | 3.6164 | 0.14171
-1.20052 | 3.6158 | 0.14204
-1.20052 | 3.6151 | 0.14237
-1.20015 | 3.6145 | 0.14271
-1.20015 | 3.6136 | 0.14304
-1.20015 | 3.613 | 0.14337
-1.20015 | 3.6124 | 0.14371
-1.20015 | 3.6117 | 0.14404
-1.20015 | 3.6111 | 0.14437
-1.20015 | 3.6105 | 0.14471
-1.20015 | 3.6099 | 0.14504
-1.20015 | 3.6093 | 0.14537
-1.20015 | 3.6086 | 0.14571
-1.20015 | 3.608 | 0.14604
-1.20015 | 3.6074 | 0.14637
-1.20015 | 3.6071 | 0.14671
-1.20015 | 3.6065 | 0.14704
-1.20015 | 3.6052 | 0.14737
-1.20015 | 3.6049 | 0.14771
-1.20015 | 3.6043 | 0.14804
-1.20015 | 3.6037 | 0.14837
-1.20015 | 3.6031 | 0.14871
-1.20015 | 3.6024 | 0.14904
-1.20015 | 3.6018 | 0.14937
-1.20015 | 3.6012 | 0.14971
-1.20015 | 3.6006 | 0.15004
-1.20015 | 3.6 | 0.15037
-1.20015 | 3.5993 | 0.15071
-1.20015 | 3.599 | 0.15104
-1.20015 | 3.5978 | 0.15137
-1.20015 | 3.5975 | 0.15171
-1.20015 | 3.5969 | 0.15204
-1.20015 | 3.5962 | 0.15237
-1.20015 | 3.5956 | 0.15271
-1.20015 | 3.595 | 0.15304
-1.20015 | 3.5944 | 0.15337
-1.20015 | 3.5938 | 0.15371
-1.20015 | 3.5931 | 0.15404
-1.20015 | 3.5925 | 0.15437
-1.20015 | 3.5919 | 0.15471
-1.20015 | 3.5913 | 0.15504
-1.20015 | 3.5903 | 0.15537
-1.20015 | 3.5897 | 0.15571
-1.20015 | 3.5891 | 0.15604
-1.20015 | 3.5888 | 0.15637
-1.20015 | 3.5882 | 0.15671
-1.20015 | 3.5875 | 0.15704
-1.20015 | 3.5869 | 0.15737
-1.20015 | 3.5863 | 0.15771
-1.20015 | 3.5857 | 0.15804
-1.20015 | 3.5851 | 0.15837
-1.20015 | 3.5844 | 0.15871
-1.20015 | 3.5841 | 0.15904
-1.20015 | 3.5835 | 0.15937
-1.20015 | 3.5826 | 0.15971
-1.20015 | 3.582 | 0.16004
-1.20015 | 3.5813 | 0.16037
-1.20015 | 3.5807 | 0.16071
-1.20015 | 3.5801 | 0.16104
-1.20015 | 3.5795 | 0.16137
-1.20015 | 3.5789 | 0.16171
-1.20015 | 3.5782 | 0.16204
-1.20015 | 3.5776 | 0.16237
-1.20015 | 3.577 | 0.16271
-1.20015 | 3.5767 | 0.16304
-1.20015 | 3.5761 | 0.16337
-1.20015 | 3.5755 | 0.16371
-1.20015 | 3.5745 | 0.16404
-1.20015 | 3.5739 | 0.16437
-1.20015 | 3.5733 | 0.16471
-1.20015 | 3.5727 | 0.16504
-1.20015 | 3.572 | 0.16537
-1.20015 | 3.5717 | 0.16571
-1.20015 | 3.5711 | 0.16604
-1.20015 | 3.5705 | 0.16638
-1.20015 | 3.5699 | 0.16671
-1.20015 | 3.5693 | 0.16704
-1.20015 | 3.5686 | 0.16738
-1.20015 | 3.568 | 0.16771
-1.20015 | 3.5671 | 0.16804
-1.20015 | 3.5668 | 0.16838
-1.20015 | 3.5662 | 0.16871
-1.20015 | 3.5655 | 0.16904
-1.20015 | 3.5649 | 0.16938
-1.20015 | 3.5643 | 0.16971
-1.20015 | 3.5637 | 0.17004
-1.20015 | 3.5634 | 0.17038
-1.20015 | 3.5627 | 0.17071
-1.20015 | 3.5621 | 0.17104
-1.20015 | 3.5615 | 0.17138
-1.20015 | 3.5609 | 0.17171
-1.20015 | 3.5603 | 0.17204
-1.20015 | 3.5593 | 0.17238
-1.20015 | 3.5587 | 0.17271
-1.20015 | 3.5581 | 0.17304
-1.20015 | 3.5575 | 0.17338
-1.20015 | 3.5572 | 0.17371
-1.20015 | 3.5565 | 0.17404
-1.20015 | 3.5559 | 0.17438
-1.20015 | 3.5553 | 0.17471
-1.20015 | 3.5547 | 0.17504
-1.20015 | 3.5541 | 0.17538
-1.20015 | 3.5538 | 0.17571
-1.20015 | 3.5531 | 0.17604
-1.20015 | 3.5525 | 0.17638
-1.20015 | 3.5516 | 0.17671
-1.20015 | 3.551 | 0.17704
-1.20015 | 3.5503 | 0.17738
-1.20015 | 3.5497 | 0.17771
-1.20015 | 3.5494 | 0.17804
-1.20015 | 3.5488 | 0.17838
-1.20015 | 3.5482 | 0.17871
-1.20015 | 3.5476 | 0.17904
-1.20015 | 3.5469 | 0.17938
-1.20015 | 3.5463 | 0.17971
-1.20015 | 3.5457 | 0.18004
-1.20015 | 3.5454 | 0.18038
-1.20015 | 3.5448 | 0.18071
-1.20015 | 3.5438 | 0.18104
-1.20015 | 3.5432 | 0.18138
-1.20015 | 3.5426 | 0.18171
-1.20015 | 3.542 | 0.18204
-1.20015 | 3.5417 | 0.18238
-1.20015 | 3.541 | 0.18271
-1.20015 | 3.5404 | 0.18304
-1.20015 | 3.5398 | 0.18338
-1.20015 | 3.5392 | 0.18371
-1.20015 | 3.5386 | 0.18404
-1.20015 | 3.5383 | 0.18438
-1.20015 | 3.5376 | 0.18471
-1.20015 | 3.537 | 0.18504
-1.20015 | 3.5361 | 0.18538
-1.20015 | 3.5355 | 0.18571
-1.20015 | 3.5348 | 0.18604
-1.20015 | 3.5345 | 0.18638
-1.20015 | 3.5339 | 0.18671
-1.20015 | 3.5333 | 0.18704
-1.20015 | 3.5327 | 0.18738
-1.20015 | 3.5321 | 0.18771
-1.20015 | 3.5314 | 0.18804
-1.20015 | 3.5311 | 0.18838
-1.20015 | 3.5305 | 0.18871
-1.20015 | 3.5299 | 0.18904
-1.20015 | 3.5293 | 0.18938
-1.20015 | 3.5283 | 0.18971
-1.20015 | 3.528 | 0.19004
-1.20015 | 3.5274 | 0.19038
-1.20015 | 3.5268 | 0.19071
-1.20015 | 3.5262 | 0.19104
-1.20015 | 3.5255 | 0.19138
-1.20015 | 3.5249 | 0.19171
-1.20015 | 3.5246 | 0.19204
-1.20015 | 3.524 | 0.19238
-1.20015 | 3.5234 | 0.19271
-1.20015 | 3.5228 | 0.19304
-1.20015 | 3.5221 | 0.19338
-1.20015 | 3.5215 | 0.19371
-1.20015 | 3.5209 | 0.19405
-1.20015 | 3.5203 | 0.19438
-1.20015 | 3.5197 | 0.19471
-1.20015 | 3.519 | 0.19505
-1.20015 | 3.5184 | 0.19538
-1.20015 | 3.5181 | 0.19571
-1.20015 | 3.5175 | 0.19605
-1.20015 | 3.5169 | 0.19638
-1.20015 | 3.5162 | 0.19671
-1.20015 | 3.5156 | 0.19705
-1.20015 | 3.5153 | 0.19738
-1.20015 | 3.5147 | 0.19771
-1.20015 | 3.5141 | 0.19805
-1.20015 | 3.5131 | 0.19838
-1.20015 | 3.5125 | 0.19871
-1.20015 | 3.5119 | 0.19905
-1.20015 | 3.5113 | 0.19938
-1.20015 | 3.511 | 0.19971
-1.20015 | 3.5104 | 0.20005
-1.20015 | 3.5097 | 0.20038
-1.20015 | 3.5091 | 0.20071
-1.20015 | 3.5085 | 0.20105
-1.20015 | 3.5082 | 0.20138
-1.20015 | 3.5076 | 0.20171
-1.20015 | 3.5069 | 0.20205
-1.20015 | 3.5063 | 0.20238
-1.20015 | 3.506 | 0.20271
-1.20015 | 3.5051 | 0.20305
-1.20015 | 3.5045 | 0.20338
-1.20015 | 3.5038 | 0.20371
-1.20015 | 3.5035 | 0.20405
-1.20015 | 3.5029 | 0.20438
-1.20015 | 3.5023 | 0.20471
-1.20015 | 3.5017 | 0.20505
-1.20015 | 3.5011 | 0.20538
-1.20015 | 3.5004 | 0.20571
-1.20015 | 3.5001 | 0.20605
-1.20015 | 3.4995 | 0.20638
-1.20015 | 3.4989 | 0.20671
-1.20015 | 3.4983 | 0.20705
-1.20015 | 3.4973 | 0.20738
-1.20015 | 3.497 | 0.20771
-1.20015 | 3.4964 | 0.20805
-1.20015 | 3.4958 | 0.20838
-1.20015 | 3.4952 | 0.20871
-1.20015 | 3.4949 | 0.20905
-1.20015 | 3.4942 | 0.20938
-1.20015 | 3.4936 | 0.20971
-1.20015 | 3.493 | 0.21005
-1.20015 | 3.4927 | 0.21038
-1.20015 | 3.4921 | 0.21071
-1.20015 | 3.4914 | 0.21105
-1.19978 | 3.4908 | 0.21138
-1.19978 | 3.4899 | 0.21171
-1.19978 | 3.4896 | 0.21205
-1.20015 | 3.489 | 0.21238
-1.20015 | 3.4883 | 0.21271
-1.20015 | 3.4877 | 0.21305
-1.20015 | 3.4874 | 0.21338
-1.20015 | 3.4868 | 0.21371
-1.20015 | 3.4862 | 0.21405
-1.20015 | 3.4856 | 0.21438
-1.20015 | 3.4852 | 0.21471
-1.20015 | 3.4846 | 0.21505
-1.20015 | 3.484 | 0.21538
-1.20015 | 3.4834 | 0.21571
-1.20015 | 3.4831 | 0.21605
-1.20015 | 3.4821 | 0.21638
-1.20015 | 3.4815 | 0.21671
-1.20015 | 3.4809 | 0.21705
-1.20015 | 3.4803 | 0.21738
-1.20015 | 3.48 | 0.21771
-1.20015 | 3.4794 | 0.21805
-1.20015 | 3.4787 | 0.21838
-1.20015 | 3.4784 | 0.21871
-1.20015 | 3.4778 | 0.21905
-1.20015 | 3.4772 | 0.21938
-1.20015 | 3.4766 | 0.21971
-1.20015 | 3.4763 | 0.22005
-1.20015 | 3.4756 | 0.22038
-1.20015 | 3.475 | 0.22071
-1.20015 | 3.4741 | 0.22105
-1.20015 | 3.4738 | 0.22138
-1.20015 | 3.4732 | 0.22172
-1.20015 | 3.4725 | 0.22205
-1.20015 | 3.4722 | 0.22238
-1.20015 | 3.4716 | 0.22272
-1.20015 | 3.471 | 0.22305
-1.20015 | 3.4704 | 0.22338
-1.20015 | 3.4701 | 0.22372
-1.20015 | 3.4694 | 0.22405
-1.20015 | 3.4688 | 0.22438
-1.20015 | 3.4682 | 0.22472
-1.20015 | 3.4679 | 0.22505
-1.20015 | 3.4673 | 0.22538
-1.20015 | 3.4663 | 0.22572
-1.20015 | 3.4657 | 0.22605
-1.20015 | 3.4654 | 0.22638
-1.20015 | 3.4648 | 0.22672
-1.20015 | 3.4642 | 0.22705
-1.20015 | 3.4639 | 0.22738
-1.20015 | 3.4632 | 0.22772
-1.20015 | 3.4626 | 0.22805
-1.20015 | 3.462 | 0.22838
-1.20015 | 3.4617 | 0.22872
-1.20015 | 3.4611 | 0.22905
-1.19978 | 3.4604 | 0.22938
-1.19978 | 3.4601 | 0.22972
-1.20015 | 3.4595 | 0.23005
-1.20015 | 3.4586 | 0.23038
-1.20015 | 3.458 | 0.23072
-1.20015 | 3.4577 | 0.23105
-1.20015 | 3.457 | 0.23138
-1.20015 | 3.4564 | 0.23172
-1.20015 | 3.4558 | 0.23205
-1.20015 | 3.4555 | 0.23238
-1.20015 | 3.4549 | 0.23272
-1.20015 | 3.4542 | 0.23305
-1.20015 | 3.4539 | 0.23338
-1.20015 | 3.4533 | 0.23372
-1.20015 | 3.4527 | 0.23405
-1.20015 | 3.4524 | 0.23438
-1.20015 | 3.4518 | 0.23472
-1.20015 | 3.4508 | 0.23505
-1.20015 | 3.4502 | 0.23538
-1.20015 | 3.4499 | 0.23572
-1.20015 | 3.4493 | 0.23605
-1.20015 | 3.4487 | 0.23638
-1.19978 | 3.4484 | 0.23672
-1.20015 | 3.4477 | 0.23705
-1.20015 | 3.4471 | 0.23738
-1.20015 | 3.4465 | 0.23772
-1.20015 | 3.4462 | 0.23805
-1.20015 | 3.4456 | 0.23838
-1.20015 | 3.4449 | 0.23872
-1.20015 | 3.4446 | 0.23905
-1.20015 | 3.444 | 0.23938
-1.20015 | 3.4431 | 0.23972
-1.20015 | 3.4428 | 0.24005
-1.20015 | 3.4422 | 0.24038
-1.20015 | 3.4415 | 0.24072
-1.20015 | 3.4409 | 0.24105
-1.20015 | 3.4406 | 0.24138
-1.20015 | 3.44 | 0.24172
-1.20015 | 3.4397 | 0.24205
-1.20015 | 3.4391 | 0.24238
-1.20015 | 3.4384 | 0.24272
-1.20015 | 3.4378 | 0.24305
-1.20015 | 3.4375 | 0.24338
-1.20015 | 3.4369 | 0.24372
-1.20015 | 3.4363 | 0.24405
-1.20015 | 3.4353 | 0.24438
-1.20015 | 3.435 | 0.24472
-1.20015 | 3.4344 | 0.24505
-1.20015 | 3.4338 | 0.24538
-1.20015 | 3.4335 | 0.24572
-1.20015 | 3.4328 | 0.24605
-1.20015 | 3.4322 | 0.24638
-1.20015 | 3.4319 | 0.24672
-1.20015 | 3.4313 | 0.24705
-1.20015 | 3.4307 | 0.24738
-1.20015 | 3.4301 | 0.24772
-1.20015 | 3.4297 | 0.24805
-1.20015 | 3.4291 | 0.24838
-1.20015 | 3.4282 | 0.24872
-1.20015 | 3.4279 | 0.24905
-1.20015 | 3.4273 | 0.24938
-1.20015 | 3.4266 | 0.24972
-1.20015 | 3.4263 | 0.25005
-1.20015 | 3.4257 | 0.25039
-1.20015 | 3.4251 | 0.25072
-1.20015 | 3.4248 | 0.25105
-1.20015 | 3.4242 | 0.25139
-1.20015 | 3.4235 | 0.25172
-1.20015 | 3.4229 | 0.25205
-1.20015 | 3.4226 | 0.25239
-1.20015 | 3.422 | 0.25272
-1.20015 | 3.4214 | 0.25305
-1.20015 | 3.4211 | 0.25339
-1.20015 | 3.4201 | 0.25372
-1.20015 | 3.4195 | 0.25405
-1.20015 | 3.4192 | 0.25439
-1.20015 | 3.4186 | 0.25472
-1.20015 | 3.418 | 0.25505
-1.20015 | 3.4177 | 0.25539
-1.20015 | 3.417 | 0.25572
-1.20015 | 3.4164 | 0.25605
-1.19978 | 3.4161 | 0.25639
-1.19978 | 3.4155 | 0.25672
-1.19978 | 3.4149 | 0.25705
-1.19978 | 3.4146 | 0.25739
-1.20015 | 3.4139 | 0.25772
-1.20015 | 3.4133 | 0.25805
-1.20015 | 3.4127 | 0.25839
-1.20015 | 3.4121 | 0.25872
-1.20015 | 3.4115 | 0.25905
-1.20015 | 3.4111 | 0.25939
-1.20015 | 3.4105 | 0.25972
-1.20015 | 3.4099 | 0.26005
-1.19978 | 3.4096 | 0.26039
-1.19978 | 3.409 | 0.26072
-1.19978 | 3.4084 | 0.26105
-1.20015 | 3.408 | 0.26139
-1.19978 | 3.4074 | 0.26172
-1.20015 | 3.4068 | 0.26205
-1.20015 | 3.4065 | 0.26239
-1.20015 | 3.4059 | 0.26272
-1.19978 | 3.4049 | 0.26305
-1.19978 | 3.4046 | 0.26339
-1.20015 | 3.404 | 0.26372
-1.20015 | 3.4034 | 0.26405
-1.20015 | 3.4031 | 0.26439
-1.20015 | 3.4025 | 0.26472
-1.20015 | 3.4018 | 0.26505
-1.19978 | 3.4015 | 0.26539
-1.19978 | 3.4009 | 0.26572
-1.19978 | 3.4003 | 0.26605
-1.19978 | 3.4 | 0.26639
-1.20015 | 3.3994 | 0.26672
-1.20015 | 3.3987 | 0.26705
-1.20015 | 3.3984 | 0.26739
-1.19978 | 3.3978 | 0.26772
-1.20015 | 3.3969 | 0.26805
-1.20015 | 3.3966 | 0.26839
-1.20015 | 3.396 | 0.26872
-1.20015 | 3.3956 | 0.26905
-1.20015 | 3.395 | 0.26939
-1.20015 | 3.3944 | 0.26972
-1.20015 | 3.3941 | 0.27005
-1.20015 | 3.3935 | 0.27039
-1.20015 | 3.3929 | 0.27072
-1.20015 | 3.3925 | 0.27105
-1.20015 | 3.3919 | 0.27139
-1.20015 | 3.3916 | 0.27172
-1.20015 | 3.391 | 0.27205
-1.20015 | 3.3904 | 0.27239
-1.20015 | 3.3894 | 0.27272
-1.20015 | 3.3891 | 0.27305
-1.20015 | 3.3885 | 0.27339
-1.20015 | 3.3882 | 0.27372
-1.20015 | 3.3876 | 0.27405
-1.20015 | 3.387 | 0.27439
-1.20015 | 3.3867 | 0.27472
-1.19978 | 3.386 | 0.27505
-1.19978 | 3.3854 | 0.27539
-1.19978 | 3.3851 | 0.27572
-1.19978 | 3.3845 | 0.27605
-1.19978 | 3.3842 | 0.27639
-1.19978 | 3.3836 | 0.27672
-1.20015 | 3.3829 | 0.27705
-1.20015 | 3.3826 | 0.27739
-1.19978 | 3.382 | 0.27772
-1.20015 | 3.3814 | 0.27805
-1.20015 | 3.3811 | 0.27839
-1.20015 | 3.3805 | 0.27872
-1.20015 | 3.3801 | 0.27905
-1.19978 | 3.3792 | 0.27939
-1.20015 | 3.3786 | 0.27972
-1.19978 | 3.3783 | 0.28005
-1.20015 | 3.3777 | 0.28039
-1.19978 | 3.377 | 0.28072
-1.19978 | 3.3767 | 0.28105
-1.19978 | 3.3761 | 0.28139
-1.19978 | 3.3758 | 0.28172
-1.19978 | 3.3752 | 0.28205
-1.19978 | 3.3746 | 0.28239
-1.19978 | 3.3743 | 0.28272
-1.19978 | 3.3736 | 0.28305
-1.19978 | 3.373 | 0.28339
-1.19978 | 3.3727 | 0.28372
-1.20015 | 3.3718 | 0.28405
-1.20015 | 3.3715 | 0.28439
-1.19978 | 3.3708 | 0.28472
-1.20015 | 3.3702 | 0.28505
-1.19978 | 3.3699 | 0.28539
-1.19978 | 3.3693 | 0.28572
-1.19978 | 3.3687 | 0.28605
-1.19978 | 3.3684 | 0.28639
-1.20015 | 3.3677 | 0.28672
-1.20015 | 3.3674 | 0.28705
-1.20015 | 3.3668 | 0.28739
-1.20015 | 3.3665 | 0.28772
-1.20015 | 3.3659 | 0.28805
-1.19978 | 3.3653 | 0.28839
-1.19978 | 3.365 | 0.28872
-1.20015 | 3.364 | 0.28905
-1.19978 | 3.3637 | 0.28939
-1.20015 | 3.3631 | 0.28972
-1.20015 | 3.3625 | 0.29005
-1.20015 | 3.3622 | 0.29039
-1.20015 | 3.3615 | 0.29072
-1.19978 | 3.3609 | 0.29105
-1.20015 | 3.3606 | 0.29139
-1.19978 | 3.36 | 0.29172
-1.19978 | 3.3594 | 0.29205
-1.19978 | 3.3591 | 0.29239
-1.20015 | 3.3584 | 0.29272
-1.19978 | 3.3578 | 0.29305
-1.20015 | 3.3575 | 0.29339
-1.19978 | 3.3566 | 0.29372
-1.19978 | 3.3563 | 0.29405
-1.19978 | 3.3557 | 0.29439
-1.19978 | 3.355 | 0.29472
-1.19978 | 3.3547 | 0.29505
-1.20015 | 3.3541 | 0.29539
-1.19978 | 3.3538 | 0.29572
-1.19978 | 3.3532 | 0.29605
-1.20015 | 3.3526 | 0.29639
-1.19978 | 3.3522 | 0.29672
-1.19978 | 3.3516 | 0.29705
-1.20015 | 3.3513 | 0.29739
-1.20015 | 3.3507 | 0.29772
-1.19978 | 3.3501 | 0.29805
-1.20015 | 3.3498 | 0.29839
-1.20015 | 3.3488 | 0.29872
-1.19978 | 3.3485 | 0.29905
-1.19978 | 3.3479 | 0.29938
-1.19978 | 3.3473 | 0.29972
-1.19978 | 3.347 | 0.30005
-1.19978 | 3.3464 | 0.30038
-1.19978 | 3.346 | 0.30072
-1.20015 | 3.3454 | 0.30105
-1.20015 | 3.3448 | 0.30138
-1.19978 | 3.3445 | 0.30172
-1.19978 | 3.3439 | 0.30205
-1.19978 | 3.3433 | 0.30238
-1.19978 | 3.3429 | 0.30272
-1.20015 | 3.3423 | 0.30305
-1.20015 | 3.342 | 0.30338
-1.19978 | 3.3411 | 0.30372
-1.19978 | 3.3405 | 0.30405
-1.19978 | 3.3402 | 0.30438
-1.19978 | 3.3395 | 0.30472
-1.19978 | 3.3389 | 0.30505
-1.20015 | 3.3386 | 0.30538
-1.20015 | 3.338 | 0.30572
-1.20015 | 3.3377 | 0.30605
-1.19978 | 3.3371 | 0.30638
-1.19978 | 3.3364 | 0.30672
-1.19978 | 3.3361 | 0.30705
-1.19978 | 3.3355 | 0.30738
-1.19978 | 3.3352 | 0.30772
-1.19978 | 3.3346 | 0.30805
-1.19978 | 3.334 | 0.30838
-1.19978 | 3.3333 | 0.30872
-1.19978 | 3.3327 | 0.30905
-1.19978 | 3.3321 | 0.30938
-1.19978 | 3.3318 | 0.30972
-1.19978 | 3.3312 | 0.31005
-1.19978 | 3.3309 | 0.31038
-1.19978 | 3.3302 | 0.31072
-1.19978 | 3.3296 | 0.31105
-1.20015 | 3.3293 | 0.31138
-1.20015 | 3.3287 | 0.31172
-1.20015 | 3.3284 | 0.31205
-1.20015 | 3.3278 | 0.31238
-1.20015 | 3.3271 | 0.31272
-1.20015 | 3.3268 | 0.31305
-1.20015 | 3.3262 | 0.31338
-1.20015 | 3.3256 | 0.31372
-1.20015 | 3.325 | 0.31405
-1.19978 | 3.3243 | 0.31438
-1.19978 | 3.3237 | 0.31472
-1.19978 | 3.3234 | 0.31505
-1.19978 | 3.3228 | 0.31538
-1.19978 | 3.3222 | 0.31572
-1.19978 | 3.3219 | 0.31605
-1.19978 | 3.3212 | 0.31638
-1.19978 | 3.3209 | 0.31672
-1.19978 | 3.3203 | 0.31705
-1.19978 | 3.3197 | 0.31738
-1.19978 | 3.3194 | 0.31772
-1.19978 | 3.3188 | 0.31805
-1.19978 | 3.3185 | 0.31838
-1.19978 | 3.3175 | 0.31872
-1.19978 | 3.3169 | 0.31905
-1.19978 | 3.3163 | 0.31938
-1.19978 | 3.316 | 0.31972
-1.19978 | 3.3154 | 0.32005
-1.19978 | 3.315 | 0.32038
-1.19978 | 3.3144 | 0.32072
-1.19978 | 3.3138 | 0.32105
-1.19978 | 3.3135 | 0.32138
-1.19978 | 3.3129 | 0.32172
-1.19978 | 3.3123 | 0.32205
-1.19978 | 3.3119 | 0.32238
-1.19978 | 3.3113 | 0.32272
-1.19978 | 3.3107 | 0.32305
-1.19978 | 3.3101 | 0.32338
-1.20015 | 3.3095 | 0.32372
-1.20015 | 3.3088 | 0.32405
-1.19978 | 3.3085 | 0.32438
-1.19978 | 3.3079 | 0.32472
-1.20015 | 3.3073 | 0.32505
-1.19978 | 3.307 | 0.32538
-1.20015 | 3.3064 | 0.32572
-1.20015 | 3.3057 | 0.32605
-1.19978 | 3.3054 | 0.32638
-1.19978 | 3.3048 | 0.32672
-1.19978 | 3.3045 | 0.32705
-1.19978 | 3.3039 | 0.32738
-1.20015 | 3.3033 | 0.32772
-1.19978 | 3.303 | 0.32805
-1.20015 | 3.302 | 0.32838
-1.20015 | 3.3014 | 0.32872
-1.20015 | 3.3011 | 0.32905
-1.20015 | 3.3005 | 0.32938
-1.20015 | 3.2999 | 0.32972
-1.19978 | 3.2995 | 0.33005
-1.19978 | 3.2989 | 0.33038
-1.19978 | 3.2983 | 0.33072
-1.19978 | 3.298 | 0.33105
-1.19978 | 3.2974 | 0.33138
-1.19978 | 3.2968 | 0.33172
-1.19978 | 3.2964 | 0.33205
-1.19978 | 3.2958 | 0.33238
-1.19978 | 3.2952 | 0.33272
-1.19978 | 3.2943 | 0.33305
-1.19978 | 3.294 | 0.33338
-1.19978 | 3.2933 | 0.33371
-1.19978 | 3.293 | 0.33405
-1.19978 | 3.2924 | 0.33438
-1.19978 | 3.2918 | 0.33471
-1.19978 | 3.2915 | 0.33505
-1.19978 | 3.2909 | 0.33538
-1.19978 | 3.2902 | 0.33571
-1.19978 | 3.2896 | 0.33605
-1.19978 | 3.2893 | 0.33638
-1.19978 | 3.2887 | 0.33671
-1.19978 | 3.2881 | 0.33705
-1.19978 | 3.2878 | 0.33738
-1.19978 | 3.2868 | 0.33771
-1.19978 | 3.2862 | 0.33805
-1.19978 | 3.2859 | 0.33838
-1.19978 | 3.2853 | 0.33871
-1.19978 | 3.2847 | 0.33905
-1.19978 | 3.284 | 0.33938
-1.19978 | 3.2837 | 0.33971
-1.19978 | 3.2831 | 0.34005
-1.19978 | 3.2825 | 0.34038
-1.19978 | 3.2822 | 0.34071
-1.19978 | 3.2816 | 0.34105
-1.19978 | 3.2809 | 0.34138
-1.19978 | 3.2806 | 0.34171
-1.19978 | 3.28 | 0.34205
-1.19978 | 3.2791 | 0.34238
-1.19978 | 3.2785 | 0.34271
-1.19978 | 3.2782 | 0.34305
-1.19978 | 3.2775 | 0.34338
-1.19978 | 3.2769 | 0.34371
-1.19978 | 3.2766 | 0.34405
-1.19978 | 3.276 | 0.34438
-1.19978 | 3.2754 | 0.34471
-1.19978 | 3.275 | 0.34505
-1.19978 | 3.2744 | 0.34538
-1.19978 | 3.2738 | 0.34571
-1.19978 | 3.2732 | 0.34605
-1.19978 | 3.2726 | 0.34638
-1.19978 | 3.2723 | 0.34671
-1.19978 | 3.2713 | 0.34705
-1.19978 | 3.2707 | 0.34738
-1.19978 | 3.2701 | 0.34771
-1.19978 | 3.2698 | 0.34805
-1.19978 | 3.2692 | 0.34838
-1.19978 | 3.2685 | 0.34871
-1.19978 | 3.2679 | 0.34905
-1.19978 | 3.2673 | 0.34938
-1.19978 | 3.267 | 0.34971
-1.19978 | 3.2664 | 0.35005
-1.19978 | 3.2657 | 0.35038
-1.19978 | 3.2651 | 0.35071
-1.19978 | 3.2648 | 0.35105
-1.19978 | 3.2639 | 0.35138
-1.19978 | 3.2633 | 0.35171
-1.19978 | 3.263 | 0.35204
-1.19978 | 3.2623 | 0.35238
-1.19978 | 3.2617 | 0.35271
-1.19978 | 3.2611 | 0.35304
-1.19978 | 3.2605 | 0.35338
-1.19978 | 3.2602 | 0.35371
-1.19978 | 3.2595 | 0.35404
-1.19978 | 3.2589 | 0.35438
-1.19978 | 3.2586 | 0.35471
-1.19978 | 3.258 | 0.35504
-1.19978 | 3.2574 | 0.35538
-1.19978 | 3.2568 | 0.35571
-1.19978 | 3.2558 | 0.35604
-1.19978 | 3.2552 | 0.35638
-1.19978 | 3.2549 | 0.35671
-1.19978 | 3.2543 | 0.35704
-1.19978 | 3.2537 | 0.35738
-1.19978 | 3.253 | 0.35771
-1.19978 | 3.2527 | 0.35804
-1.19978 | 3.2521 | 0.35838
-1.19978 | 3.2515 | 0.35871
-1.19978 | 3.2509 | 0.35904
-1.19978 | 3.2502 | 0.35938
-1.19978 | 3.2499 | 0.35971
-1.19978 | 3.2493 | 0.36004
-1.19978 | 3.2484 | 0.36038
-1.19978 | 3.2478 | 0.36071
-1.19978 | 3.2471 | 0.36104
-1.19978 | 3.2465 | 0.36138
-1.19978 | 3.2462 | 0.36171
-1.19978 | 3.2456 | 0.36204
-1.19978 | 3.245 | 0.36238
-1.19978 | 3.2444 | 0.36271
-1.19978 | 3.2437 | 0.36304
-1.19978 | 3.2431 | 0.36338
-1.19978 | 3.2428 | 0.36371
-1.19978 | 3.2422 | 0.36404
-1.19978 | 3.2416 | 0.36438
-1.19978 | 3.2406 | 0.36471
-1.19978 | 3.24 | 0.36504
-1.19978 | 3.2394 | 0.36538
-1.19978 | 3.2391 | 0.36571
-1.19978 | 3.2385 | 0.36604
-1.19978 | 3.2378 | 0.36638
-1.19978 | 3.2372 | 0.36671
-1.19978 | 3.2366 | 0.36704
-1.19978 | 3.236 | 0.36738
-1.19978 | 3.2357 | 0.36771
-1.19978 | 3.2351 | 0.36804
-1.19978 | 3.2344 | 0.36838
-1.19978 | 3.2338 | 0.36871
-1.19978 | 3.2329 | 0.36904
-1.19978 | 3.2323 | 0.36937
-1.19978 | 3.2316 | 0.36971
-1.19978 | 3.2313 | 0.37004
-1.19978 | 3.2307 | 0.37037
-1.19978 | 3.2301 | 0.37071
-1.19978 | 3.2295 | 0.37104
-1.19978 | 3.2289 | 0.37137
-1.19978 | 3.2282 | 0.37171
-1.19978 | 3.2276 | 0.37204
-1.19978 | 3.227 | 0.37237
-1.19978 | 3.2264 | 0.37271
-1.19978 | 3.2258 | 0.37304
-1.19978 | 3.2251 | 0.37337
-1.19978 | 3.2245 | 0.37371
-1.19978 | 3.2239 | 0.37404
-1.19978 | 3.2233 | 0.37437
-1.19978 | 3.2227 | 0.37471
-1.19978 | 3.222 | 0.37504
-1.19978 | 3.2214 | 0.37537
-1.19978 | 3.2208 | 0.37571
-1.19978 | 3.2202 | 0.37604
-1.19978 | 3.2196 | 0.37637
-1.19978 | 3.2189 | 0.37671
-1.19978 | 3.2186 | 0.37704
-1.19978 | 3.218 | 0.37737
-1.19978 | 3.2171 | 0.37771
-1.19978 | 3.2165 | 0.37804
-1.19978 | 3.2158 | 0.37837
-1.19978 | 3.2152 | 0.37871
-1.19978 | 3.2146 | 0.37904
-1.19978 | 3.214 | 0.37937
-1.19978 | 3.2134 | 0.37971
-1.19978 | 3.2127 | 0.38004
-1.19978 | 3.2121 | 0.38037
-1.19978 | 3.2118 | 0.38071
-1.19978 | 3.2112 | 0.38104
-1.19978 | 3.2106 | 0.38137
-1.19978 | 3.2096 | 0.38171
-1.19978 | 3.209 | 0.38204
-1.19978 | 3.2084 | 0.38237
-1.19978 | 3.2078 | 0.38271
-1.19978 | 3.2072 | 0.38304
-1.19978 | 3.2065 | 0.38337
-1.19978 | 3.2059 | 0.38371
-1.19978 | 3.2053 | 0.38404
-1.19978 | 3.2047 | 0.38437
-1.19978 | 3.2041 | 0.38471
-1.19978 | 3.2034 | 0.38504
-1.19978 | 3.2028 | 0.38537
-1.19978 | 3.2019 | 0.38571
-1.19978 | 3.2013 | 0.38604
-1.19978 | 3.2006 | 0.38637
-1.19978 | 3.2 | 0.38671
-1.19978 | 3.1994 | 0.38704
-1.19978 | 3.1988 | 0.38737
-1.19978 | 3.1982 | 0.3877
-1.19978 | 3.1975 | 0.38804
-1.19978 | 3.1969 | 0.38837
-1.19978 | 3.1963 | 0.3887
-1.19978 | 3.1957 | 0.38904
-1.19978 | 3.1951 | 0.38937
-1.19978 | 3.1941 | 0.3897
-1.19978 | 3.1935 | 0.39004
-1.19978 | 3.1929 | 0.39037
-1.19978 | 3.1923 | 0.3907
-1.19978 | 3.1917 | 0.39104
-1.19978 | 3.191 | 0.39137
-1.19978 | 3.1904 | 0.3917
-1.19978 | 3.1898 | 0.39204
-1.19978 | 3.1892 | 0.39237
-1.19978 | 3.1886 | 0.3927
-1.19978 | 3.1879 | 0.39304
-1.19978 | 3.1873 | 0.39337
-1.19978 | 3.1864 | 0.3937
-1.19978 | 3.1858 | 0.39404
-1.19978 | 3.1851 | 0.39437
-1.19978 | 3.1845 | 0.3947
-1.19978 | 3.1839 | 0.39504
-1.19978 | 3.1833 | 0.39537
-1.19978 | 3.1827 | 0.3957
-1.19978 | 3.182 | 0.39604
-1.19978 | 3.1814 | 0.39637
-1.19978 | 3.1808 | 0.3967
-1.19978 | 3.1802 | 0.39704
-1.19978 | 3.1796 | 0.39737
-1.19978 | 3.1786 | 0.3977
-1.19978 | 3.178 | 0.39804
-1.19978 | 3.1774 | 0.39837
-1.19978 | 3.1768 | 0.3987
-1.19978 | 3.1758 | 0.39904
-1.19978 | 3.1752 | 0.39937
-1.19978 | 3.1746 | 0.3997
-1.19978 | 3.174 | 0.40004
-1.19978 | 3.1734 | 0.40037
-1.19978 | 3.1727 | 0.4007
-1.19978 | 3.1721 | 0.40104
-1.19978 | 3.1712 | 0.40137
-1.19978 | 3.1706 | 0.4017
-1.19978 | 3.17 | 0.40204
-1.19978 | 3.1693 | 0.40237
-1.19978 | 3.1684 | 0.4027
-1.19978 | 3.1678 | 0.40304
-1.19978 | 3.1672 | 0.40337
-1.19978 | 3.1665 | 0.4037
-1.19978 | 3.1659 | 0.40404
-1.19978 | 3.1653 | 0.40437
-1.19978 | 3.1647 | 0.4047
-1.19978 | 3.1641 | 0.40503
-1.19978 | 3.1631 | 0.40537
-1.19978 | 3.1622 | 0.4057
-1.19978 | 3.1616 | 0.40603
-1.19978 | 3.161 | 0.40637
-1.19978 | 3.1603 | 0.4067
-1.19978 | 3.1597 | 0.40703
-1.19978 | 3.1591 | 0.40737
-1.19978 | 3.1582 | 0.4077
-1.19978 | 3.1576 | 0.40803
-1.19978 | 3.1569 | 0.40837
-1.19978 | 3.1563 | 0.4087
-1.19978 | 3.1554 | 0.40903
-1.19978 | 3.1548 | 0.40937
-1.19978 | 3.1541 | 0.4097
-1.19978 | 3.1532 | 0.41003
-1.19978 | 3.1526 | 0.41037
-1.19978 | 3.152 | 0.4107
-1.19978 | 3.1514 | 0.41103
-1.19978 | 3.1507 | 0.41137
-1.19978 | 3.1501 | 0.4117
-1.19978 | 3.1495 | 0.41203
-1.19978 | 3.1486 | 0.41237
-1.19978 | 3.1476 | 0.4127
-1.19978 | 3.147 | 0.41303
-1.19978 | 3.1464 | 0.41337
-1.19978 | 3.1458 | 0.4137
-1.19978 | 3.1452 | 0.41403
-1.19978 | 3.1442 | 0.41437
-1.19978 | 3.1436 | 0.4147
-1.19978 | 3.143 | 0.41503
-1.19978 | 3.1424 | 0.41537
-1.19978 | 3.1414 | 0.4157
-1.19978 | 3.1408 | 0.41603
-1.19978 | 3.1399 | 0.41637
-1.19978 | 3.1393 | 0.4167
-1.19978 | 3.1383 | 0.41703
-1.19978 | 3.1377 | 0.41737
-1.19978 | 3.1371 | 0.4177
-1.19978 | 3.1365 | 0.41803
-1.19978 | 3.1359 | 0.41837
-1.19978 | 3.1349 | 0.4187
-1.19978 | 3.1343 | 0.41903
-1.19978 | 3.1337 | 0.41937
-1.19978 | 3.1324 | 0.4197
-1.19978 | 3.1318 | 0.42003
-1.19978 | 3.1312 | 0.42037
-1.19978 | 3.1306 | 0.4207
-1.19978 | 3.1297 | 0.42103
-1.19978 | 3.129 | 0.42137
-1.19978 | 3.1284 | 0.4217
-1.19978 | 3.1278 | 0.42203
-1.19978 | 3.1269 | 0.42237
-1.19978 | 3.1262 | 0.4227
-1.19978 | 3.1256 | 0.42303
-1.19978 | 3.1247 | 0.42336
-1.19978 | 3.1238 | 0.4237
-1.19978 | 3.1231 | 0.42403
-1.19978 | 3.1225 | 0.42436
-1.19978 | 3.1219 | 0.4247
-1.19978 | 3.121 | 0.42503
-1.19978 | 3.1203 | 0.42536
-1.19978 | 3.1197 | 0.4257
-1.19978 | 3.1188 | 0.42603
-1.19978 | 3.1182 | 0.42636
-1.19978 | 3.1176 | 0.4267
-1.19978 | 3.1166 | 0.42703
-1.19978 | 3.1157 | 0.42736
-1.1994 | 3.1151 | 0.4277
-1.1994 | 3.1145 | 0.42803
-1.19978 | 3.1135 | 0.42836
-1.19978 | 3.1129 | 0.4287
-1.19978 | 3.112 | 0.42903
-1.19978 | 3.1114 | 0.42936
-1.19978 | 3.1107 | 0.4297
-1.19978 | 3.1098 | 0.43003
-1.19978 | 3.1089 | 0.43036
-1.19978 | 3.1083 | 0.4307
-1.19978 | 3.1073 | 0.43103
-1.19978 | 3.1067 | 0.43136
-1.19978 | 3.1061 | 0.4317
-1.19978 | 3.1052 | 0.43203
-1.19978 | 3.1045 | 0.43236
-1.19978 | 3.1039 | 0.4327
-1.19978 | 3.103 | 0.43303
-1.19978 | 3.1024 | 0.43336
-1.1994 | 3.1014 | 0.4337
-1.1994 | 3.1005 | 0.43403
-1.19978 | 3.0999 | 0.43436
-1.19978 | 3.099 | 0.4347
-1.19978 | 3.0983 | 0.43503
-1.1994 | 3.0974 | 0.43536
-1.1994 | 3.0968 | 0.4357
-1.1994 | 3.0959 | 0.43603
-1.19978 | 3.0952 | 0.43636
-1.1994 | 3.0946 | 0.4367
-1.19978 | 3.0934 | 0.43703
-1.19978 | 3.0928 | 0.43736
-1.19978 | 3.0921 | 0.43769
-1.19978 | 3.0912 | 0.43803
-1.1994 | 3.0906 | 0.43836
-1.19978 | 3.0897 | 0.43869
-1.1994 | 3.089 | 0.43903
-1.1994 | 3.0881 | 0.43936
-1.19978 | 3.0875 | 0.43969
-1.1994 | 3.0862 | 0.44003
-1.1994 | 3.0856 | 0.44036
-1.19978 | 3.0847 | 0.44069
-1.1994 | 3.0841 | 0.44103
-1.19978 | 3.0831 | 0.44136
-1.19978 | 3.0825 | 0.44169
-1.19978 | 3.0816 | 0.44203
-1.1994 | 3.081 | 0.44236
-1.1994 | 3.0804 | 0.44269
-1.19978 | 3.0794 | 0.44303
-1.1994 | 3.0785 | 0.44336
-1.1994 | 3.0776 | 0.44369
-1.1994 | 3.0766 | 0.44403
-1.1994 | 3.076 | 0.44436
-1.19978 | 3.0751 | 0.44469
-1.1994 | 3.0745 | 0.44503
-1.1994 | 3.0735 | 0.44536
-1.1994 | 3.0729 | 0.44569
-1.1994 | 3.072 | 0.44602
-1.1994 | 3.0714 | 0.44636
-1.1994 | 3.0701 | 0.44669
-1.19978 | 3.0695 | 0.44703
-1.19978 | 3.0686 | 0.44736
-1.19978 | 3.068 | 0.44769
-1.19978 | 3.067 | 0.44802
-1.1994 | 3.0661 | 0.44836
-1.1994 | 3.0655 | 0.44869
-1.1994 | 3.0645 | 0.44902
-1.1994 | 3.0639 | 0.44936
-1.19978 | 3.0627 | 0.44969
-1.19978 | 3.0621 | 0.45002
-1.19978 | 3.0611 | 0.45036
-1.1994 | 3.0602 | 0.45069
-1.1994 | 3.0596 | 0.45102
-1.1994 | 3.0587 | 0.45136
-1.1994 | 3.058 | 0.45169
-1.19978 | 3.0571 | 0.45202
-1.19978 | 3.0562 | 0.45236
-1.19978 | 3.0552 | 0.45269
-1.1994 | 3.0543 | 0.45302
-1.1994 | 3.0534 | 0.45336
-1.1994 | 3.0528 | 0.45369
-1.1994 | 3.0518 | 0.45402
-1.1994 | 3.0509 | 0.45436
-1.1994 | 3.0503 | 0.45469
-1.1994 | 3.0494 | 0.45502
-1.1994 | 3.0484 | 0.45536
-1.1994 | 3.0475 | 0.45569
-1.19978 | 3.0466 | 0.45602
-1.1994 | 3.0456 | 0.45635
-1.1994 | 3.045 | 0.45669
-1.19978 | 3.0441 | 0.45702
-1.19978 | 3.0435 | 0.45735
-1.1994 | 3.0425 | 0.45769
-1.1994 | 3.0416 | 0.45802
-1.1994 | 3.0407 | 0.45835
-1.1994 | 3.0397 | 0.45869
-1.1994 | 3.0388 | 0.45902
-1.1994 | 3.0379 | 0.45935
-1.19978 | 3.0373 | 0.45969
-1.1994 | 3.0363 | 0.46002
-1.19978 | 3.0357 | 0.46035
-1.1994 | 3.0348 | 0.46069
-1.19978 | 3.0339 | 0.46102
-1.1994 | 3.0329 | 0.46135
-1.19978 | 3.032 | 0.46169
-1.19978 | 3.0311 | 0.46202
-1.19978 | 3.0301 | 0.46235
-1.1994 | 3.0292 | 0.46269
-1.1994 | 3.0286 | 0.46302
-1.1994 | 3.0277 | 0.46335
-1.1994 | 3.0267 | 0.46369
-1.1994 | 3.0258 | 0.46402
-1.19978 | 3.0249 | 0.46435
-1.1994 | 3.0239 | 0.46468
-1.1994 | 3.023 | 0.46502
-1.1994 | 3.0221 | 0.46535
-1.1994 | 3.0211 | 0.46568
-1.19978 | 3.0202 | 0.46602
-1.1994 | 3.0193 | 0.46635
-1.1994 | 3.0187 | 0.46668
-1.1994 | 3.0177 | 0.46702
-1.1994 | 3.0165 | 0.46735
-1.1994 | 3.0156 | 0.46768
-1.1994 | 3.0146 | 0.46802
-1.1994 | 3.0137 | 0.46835
-1.1994 | 3.0128 | 0.46868
-1.1994 | 3.0118 | 0.46902
-1.1994 | 3.0109 | 0.46935
-1.19978 | 3.01 | 0.46968
-1.1994 | 3.0094 | 0.47002
-1.1994 | 3.0081 | 0.47035
-1.1994 | 3.0072 | 0.47068
-1.1994 | 3.0063 | 0.47102
-1.1994 | 3.0053 | 0.47135
-1.1994 | 3.0044 | 0.47168
-1.1994 | 3.0035 | 0.47201
-1.1994 | 3.0025 | 0.47235
-1.1994 | 3.0013 | 0.47268
-1.1994 | 3.0004 | 0.47301
-1.1994 | 2.9994 | 0.47335
-1.1994 | 2.9985 | 0.47368
-1.1994 | 2.9976 | 0.47401
-1.1994 | 2.9967 | 0.47435
-1.1994 | 2.9957 | 0.47468
-1.1994 | 2.9948 | 0.47501
-1.1994 | 2.9936 | 0.47535
-1.1994 | 2.9926 | 0.47568
-1.1994 | 2.9917 | 0.47601
-1.1994 | 2.9908 | 0.47635
-1.1994 | 2.9898 | 0.47668
-1.1994 | 2.9889 | 0.47701
-1.1994 | 2.988 | 0.47735
-1.1994 | 2.987 | 0.47768
-1.1994 | 2.9858 | 0.47801
-1.1994 | 2.9849 | 0.47834
-1.1994 | 2.9836 | 0.47868
-1.1994 | 2.9827 | 0.47901
-1.1994 | 2.9821 | 0.47934
-1.1994 | 2.9808 | 0.47968
-1.1994 | 2.9799 | 0.48001
-1.1994 | 2.979 | 0.48034
-1.1994 | 2.9777 | 0.48068
-1.1994 | 2.9768 | 0.48101
-1.1994 | 2.9759 | 0.48134
-1.1994 | 2.9746 | 0.48168
-1.1994 | 2.9737 | 0.48201
-1.1994 | 2.9728 | 0.48234
-1.1994 | 2.9719 | 0.48268
-1.1994 | 2.9709 | 0.48301
-1.1994 | 2.9697 | 0.48334
-1.1994 | 2.9684 | 0.48368
-1.1994 | 2.9675 | 0.48401
-1.1994 | 2.9666 | 0.48434
-1.1994 | 2.9656 | 0.48468
-1.1994 | 2.9647 | 0.48501
-1.1994 | 2.9635 | 0.48534
-1.1994 | 2.9622 | 0.48567
-1.1994 | 2.9613 | 0.48601
-1.1994 | 2.9601 | 0.48634
-1.1994 | 2.9591 | 0.48667
-1.1994 | 2.9582 | 0.48701
-1.1994 | 2.9573 | 0.48734
-1.1994 | 2.956 | 0.48767
-1.1994 | 2.9548 | 0.48801
-1.1994 | 2.9539 | 0.48834
-1.1994 | 2.9529 | 0.48867
-1.1994 | 2.9517 | 0.48901
-1.1994 | 2.9508 | 0.48934
-1.1994 | 2.9495 | 0.48967
-1.1994 | 2.9486 | 0.49001
-1.1994 | 2.9477 | 0.49034
-1.1994 | 2.9464 | 0.49067
-1.1994 | 2.9452 | 0.49101
-1.1994 | 2.9443 | 0.49134
-1.1994 | 2.943 | 0.49167
-1.1994 | 2.9421 | 0.492
-1.1994 | 2.9408 | 0.49234
-1.1994 | 2.9399 | 0.49267
-1.1994 | 2.9384 | 0.493
-1.1994 | 2.9374 | 0.49334
-1.1994 | 2.9365 | 0.49367
-1.1994 | 2.9353 | 0.494
-1.1994 | 2.9343 | 0.49434
-1.1994 | 2.9331 | 0.49467
-1.1994 | 2.9322 | 0.495
-1.1994 | 2.9306 | 0.49534
-1.1994 | 2.9297 | 0.49567
-1.1994 | 2.9284 | 0.496
-1.1994 | 2.9272 | 0.49634
-1.1994 | 2.9263 | 0.49667
-1.1994 | 2.925 | 0.497
-1.1994 | 2.9238 | 0.49734
-1.1994 | 2.9226 | 0.49767
-1.1994 | 2.9216 | 0.498
-1.1994 | 2.9204 | 0.49834
-1.1994 | 2.9191 | 0.49867
-1.1994 | 2.9182 | 0.499
-1.1994 | 2.917 | 0.49933
-1.1994 | 2.9154 | 0.49967
-1.1994 | 2.9145 | 0.5
-1.1994 | 2.9133 | 0.50033
-1.1994 | 2.912 | 0.50067
-1.1994 | 2.9111 | 0.501
-1.1994 | 2.9098 | 0.50133
-1.1994 | 2.9083 | 0.50167
-1.1994 | 2.9074 | 0.502
-1.1994 | 2.9061 | 0.50233
-1.1994 | 2.9049 | 0.50267
-1.1994 | 2.904 | 0.503
-1.1994 | 2.9027 | 0.50333
-1.1994 | 2.9015 | 0.50367
-1.1994 | 2.8999 | 0.504
-1.1994 | 2.8987 | 0.50433
-1.1994 | 2.8974 | 0.50467
-1.1994 | 2.8965 | 0.505
-1.1994 | 2.8953 | 0.50533
-1.1994 | 2.894 | 0.50566
-1.1994 | 2.8925 | 0.506
-1.1994 | 2.8912 | 0.50633
-1.1994 | 2.89 | 0.50666
-1.1994 | 2.8888 | 0.507
-1.1994 | 2.8875 | 0.50733
-1.1994 | 2.8866 | 0.50766
-1.1994 | 2.885 | 0.508
-1.1994 | 2.8838 | 0.50833
-1.1994 | 2.8826 | 0.50866
-1.1994 | 2.8813 | 0.509
-1.1994 | 2.8801 | 0.50933
-1.1994 | 2.8788 | 0.50966
-1.1994 | 2.877 | 0.51
-1.1994 | 2.8761 | 0.51033
-1.1994 | 2.8745 | 0.51066
-1.1994 | 2.8733 | 0.511
-1.1994 | 2.872 | 0.51133
-1.1994 | 2.8708 | 0.51166
-1.1994 | 2.8692 | 0.51199
-1.1994 | 2.868 | 0.51233
-1.1994 | 2.8668 | 0.51266
-1.1994 | 2.8655 | 0.51299
-1.1994 | 2.864 | 0.51333
-1.1994 | 2.8627 | 0.51366
-1.1994 | 2.8612 | 0.51399
-1.1994 | 2.8599 | 0.51433
-1.1994 | 2.8587 | 0.51466
-1.1994 | 2.8575 | 0.51499
-1.1994 | 2.8559 | 0.51533
-1.1994 | 2.8544 | 0.51566
-1.1994 | 2.8531 | 0.51599
-1.1994 | 2.8519 | 0.51633
-1.1994 | 2.8503 | 0.51666
-1.1994 | 2.8491 | 0.51699
-1.1994 | 2.8478 | 0.51733
-1.1994 | 2.846 | 0.51766
-1.1994 | 2.8447 | 0.51799
-1.1994 | 2.8435 | 0.51833
-1.1994 | 2.842 | 0.51866
-1.1994 | 2.8407 | 0.51899
-1.1994 | 2.8395 | 0.51932
-1.1994 | 2.8376 | 0.51966
-1.1994 | 2.8364 | 0.51999
-1.1994 | 2.8348 | 0.52032
-1.1994 | 2.8336 | 0.52066
-1.1994 | 2.832 | 0.52099
-1.1994 | 2.8305 | 0.52132
-1.1994 | 2.8292 | 0.52166
-1.1994 | 2.8277 | 0.52199
-1.1994 | 2.8265 | 0.52232
-1.1994 | 2.8249 | 0.52266
-1.1994 | 2.8234 | 0.52299
-1.1994 | 2.8218 | 0.52332
-1.1994 | 2.8206 | 0.52366
-1.1994 | 2.819 | 0.52399
-1.19903 | 2.8178 | 0.52432
-1.1994 | 2.8159 | 0.52466
-1.19903 | 2.8147 | 0.52499
-1.19903 | 2.8131 | 0.52532
-1.1994 | 2.8116 | 0.52565
-1.1994 | 2.8103 | 0.52599
-1.1994 | 2.8088 | 0.52632
-1.19903 | 2.8072 | 0.52665
-1.1994 | 2.8057 | 0.52699
-1.1994 | 2.8041 | 0.52732
-1.1994 | 2.8029 | 0.52765
-1.1994 | 2.8013 | 0.52799
-1.1994 | 2.7995 | 0.52832
-1.1994 | 2.7982 | 0.52865
-1.1994 | 2.7967 | 0.52899
-1.1994 | 2.7954 | 0.52932
-1.19903 | 2.7939 | 0.52965
-1.19903 | 2.792 | 0.52999
-1.19903 | 2.7908 | 0.53032
-1.1994 | 2.7892 | 0.53065
-1.19903 | 2.7877 | 0.53098
-1.19903 | 2.7861 | 0.53132
-1.1994 | 2.7846 | 0.53165
-1.19903 | 2.783 | 0.53198
-1.1994 | 2.7815 | 0.53232
-1.19903 | 2.7799 | 0.53265
-1.19903 | 2.7787 | 0.53298
-1.1994 | 2.7768 | 0.53332
-1.19903 | 2.7753 | 0.53365
-1.1994 | 2.7737 | 0.53398
-1.1994 | 2.7722 | 0.53432
-1.1994 | 2.7706 | 0.53465
-1.19903 | 2.7691 | 0.53498
-1.19903 | 2.7675 | 0.53531
-1.19903 | 2.766 | 0.53565
-1.19903 | 2.7644 | 0.53598
-1.19903 | 2.7629 | 0.53631
-1.19903 | 2.7613 | 0.53665
-1.19903 | 2.7598 | 0.53698
-1.19903 | 2.7582 | 0.53731
-1.19903 | 2.7567 | 0.53765
-1.19903 | 2.7551 | 0.53798
-1.19903 | 2.7536 | 0.53831
-1.19903 | 2.752 | 0.53865
-1.1994 | 2.7505 | 0.53898
-1.1994 | 2.7499 | 0.53911