## DisC
电流(A) | 电压(V) | 容量(Ah)
-2.39881 | 3.408 | 0
-2.39881 | 3.3814 | 0.00067
-2.39881 | 3.3619 | 0.00133
-2.39881 | 3.3501 | 0.002
-2.39881 | 3.3411 | 0.00267
-2.39881 | 3.3336 | 0.00333
-2.39881 | 3.3274 | 0.004
-2.39881 | 3.3212 | 0.00466
-2.39881 | 3.3157 | 0.00533
-2.39881 | 3.311 | 0.006
-2.39881 | 3.3061 | 0.00666
-2.39881 | 3.3017 | 0.00733
-2.39881 | 3.2974 | 0.008
-2.39881 | 3.2933 | 0.00866
-2.39881 | 3.289 | 0.00933
-2.39881 | 3.2853 | 0.01
-2.39881 | 3.2813 | 0.01066
-2.39881 | 3.2775 | 0.01133
-2.39881 | 3.2738 | 0.01199
-2.39881 | 3.2704 | 0.01266
-2.39881 | 3.2667 | 0.01333
-2.39881 | 3.2633 | 0.01399
-2.39881 | 3.2599 | 0.01466
-2.39881 | 3.2568 | 0.01533
-2.39881 | 3.253 | 0.01599
-2.39881 | 3.2499 | 0.01666
-2.39881 | 3.2468 | 0.01732
-2.39881 | 3.2437 | 0.01799
-2.39881 | 3.2406 | 0.01866
-2.39881 | 3.2372 | 0.01932
-2.39881 | 3.2344 | 0.01999
-2.39881 | 3.2313 | 0.02066
-2.39881 | 3.2282 | 0.02132
-2.39881 | 3.2254 | 0.02199
-2.39881 | 3.2227 | 0.02266
-2.39881 | 3.2196 | 0.02332
-2.39881 | 3.2168 | 0.02399
-2.39881 | 3.2134 | 0.02465
-2.39881 | 3.2109 | 0.02532
-2.39881 | 3.2081 | 0.02599
-2.39881 | 3.205 | 0.02665
-2.39844 | 3.2022 | 0.02732
-2.39881 | 3.1994 | 0.02799
-2.39881 | 3.1966 | 0.02865
-2.39844 | 3.1938 | 0.02932
-2.39844 | 3.191 | 0.02998
-2.39881 | 3.1879 | 0.03065
-2.39844 | 3.1855 | 0.03132
-2.39844 | 3.1824 | 0.03198
-2.39844 | 3.1796 | 0.03265
-2.39881 | 3.1768 | 0.03332
-2.39844 | 3.174 | 0.03398
-2.39881 | 3.1712 | 0.03465
-2.39844 | 3.1684 | 0.03531
-2.39881 | 3.1653 | 0.03598
-2.39881 | 3.1625 | 0.03665
-2.39844 | 3.1591 | 0.03731
-2.39844 | 3.1566 | 0.03798
-2.39844 | 3.1538 | 0.03865
-2.39881 | 3.1504 | 0.03931
-2.39844 | 3.1476 | 0.03998
-2.39844 | 3.1448 | 0.04064
-2.39844 | 3.1414 | 0.04131
-2.39844 | 3.1386 | 0.04198
-2.39844 | 3.1352 | 0.04264
-2.39844 | 3.1324 | 0.04331
-2.39881 | 3.1293 | 0.04398
-2.39844 | 3.1259 | 0.04464
-2.39844 | 3.1231 | 0.04531
-2.39844 | 3.1197 | 0.04598
-2.39881 | 3.1169 | 0.04664
-2.39844 | 3.1138 | 0.04731
-2.39844 | 3.1104 | 0.04797
-2.39844 | 3.1073 | 0.04864
-2.39844 | 3.1036 | 0.04931
-2.39844 | 3.1005 | 0.04997
-2.39844 | 3.0974 | 0.05064
-2.39844 | 3.094 | 0.05131
-2.39844 | 3.0906 | 0.05197
-2.39844 | 3.0872 | 0.05264
-2.39844 | 3.0841 | 0.0533
-2.39844 | 3.0804 | 0.05397
-2.39844 | 3.0769 | 0.05464
-2.39844 | 3.0738 | 0.0553
-2.39844 | 3.0701 | 0.05597
-2.39844 | 3.0667 | 0.05663
-2.39844 | 3.063 | 0.0573
-2.39844 | 3.0596 | 0.05797
-2.39844 | 3.0559 | 0.05863
-2.39844 | 3.0525 | 0.0593
-2.39844 | 3.0487 | 0.05997
-2.39844 | 3.045 | 0.06063
-2.39844 | 3.0413 | 0.0613
-2.39844 | 3.0379 | 0.06196
-2.39844 | 3.0339 | 0.06263
-2.39844 | 3.0304 | 0.0633
-2.39844 | 3.027 | 0.06396
-2.39844 | 3.023 | 0.06463
-2.39844 | 3.0196 | 0.0653
-2.39844 | 3.0159 | 0.06596
-2.39844 | 3.0122 | 0.06663
-2.39844 | 3.0081 | 0.06729
-2.39844 | 3.0047 | 0.06796
-2.39844 | 3.0007 | 0.06863
-2.39844 | 2.9998 | 0.06876

## DisCC2
电流(A) | 电压(V) | 容量(Ah)
-1.19829 | 3.9779 | 0
-1.20015 | 3.9444 | 0.00033
-1.20015 | 3.9348 | 0.00067
-1.20015 | 3.9295 | 0.001
-1.20015 | 3.9252 | 0.00133
-1.20015 | 3.9221 | 0.00167
-1.20052 | 3.9193 | 0.002
-1.20052 | 3.9168 | 0.00233
-1.20052 | 3.9143 | 0.00267
-1.20052 | 3.9121 | 0.003
-1.20052 | 3.91 | 0.00333
-1.20052 | 3.9078 | 0.00367
-1.20052 | 3.9063 | 0.004
-1.20052 | 3.9044 | 0.00433
-1.20052 | 3.9028 | 0.00467
-1.20015 | 3.9007 | 0.005
-1.20015 | 3.8991 | 0.00533
-1.20015 | 3.8976 | 0.00567
-1.20015 | 3.8963 | 0.006
-1.20052 | 3.8948 | 0.00633
-1.20015 | 3.8929 | 0.00667
-1.20015 | 3.8917 | 0.007
-1.20015 | 3.8904 | 0.00734
-1.20015 | 3.8889 | 0.00767
-1.20052 | 3.8876 | 0.008
-1.20015 | 3.8861 | 0.00834
-1.20015 | 3.8849 | 0.00867
-1.20015 | 3.8836 | 0.009
-1.20015 | 3.8824 | 0.00934
-1.20015 | 3.8814 | 0.00967
-1.19978 | 3.8802 | 0.01
-1.19978 | 3.879 | 0.01034
-1.19978 | 3.8774 | 0.01067
-1.19978 | 3.8762 | 0.011
-1.19978 | 3.8749 | 0.01134
-1.19978 | 3.874 | 0.01167
-1.19978 | 3.8728 | 0.012
-1.19978 | 3.8718 | 0.01234
-1.19978 | 3.8703 | 0.01267
-1.1994 | 3.8694 | 0.013
-1.1994 | 3.8681 | 0.01333
-1.1994 | 3.8672 | 0.01367
-1.1994 | 3.8659 | 0.014
-1.1994 | 3.865 | 0.01433
-1.1994 | 3.8638 | 0.01467
-1.1994 | 3.8625 | 0.015
-1.1994 | 3.8613 | 0.01533
-1.1994 | 3.8604 | 0.01567
-1.1994 | 3.8594 | 0.016
-1.1994 | 3.8585 | 0.01633
-1.1994 | 3.8573 | 0.01667
-1.1994 | 3.8563 | 0.017
-1.1994 | 3.8554 | 0.01733
-1.1994 | 3.8539 | 0.01767
-1.1994 | 3.8529 | 0.018
-1.1994 | 3.852 | 0.01833
-1.1994 | 3.8511 | 0.01867
-1.1994 | 3.8501 | 0.019
-1.1994 | 3.8489 | 0.01933
-1.1994 | 3.848 | 0.01967
-1.1994 | 3.8467 | 0.02
-1.1994 | 3.8458 | 0.02033
-1.1994 | 3.8449 | 0.02066
-1.1994 | 3.8439 | 0.021
-1.1994 | 3.843 | 0.02133
-1.1994 | 3.8421 | 0.02166
-1.1994 | 3.8411 | 0.022
-1.1994 | 3.8402 | 0.02233
-1.19978 | 3.839 | 0.02266
-1.19978 | 3.838 | 0.023
-1.19978 | 3.8371 | 0.02333
-1.19978 | 3.8359 | 0.02366
-1.19978 | 3.8349 | 0.024
-1.19978 | 3.834 | 0.02433
-1.20015 | 3.8331 | 0.02466
-1.20015 | 3.8322 | 0.025
-1.20015 | 3.8309 | 0.02533
-1.20015 | 3.83 | 0.02566
-1.20015 | 3.8291 | 0.026
-1.20015 | 3.8281 | 0.02633
-1.20015 | 3.8272 | 0.02666
-1.20015 | 3.8263 | 0.027
-1.20015 | 3.8256 | 0.02733
-1.20015 | 3.8247 | 0.02766
-1.20015 | 3.8235 | 0.028
-1.20015 | 3.8225 | 0.02833
-1.20015 | 3.8216 | 0.02866
-1.20015 | 3.8207 | 0.029
-1.20015 | 3.8198 | 0.02933
-1.20015 | 3.8188 | 0.02966
-1.20015 | 3.8179 | 0.03
-1.20015 | 3.8173 | 0.03033
-1.20015 | 3.8163 | 0.03066
-1.20015 | 3.8154 | 0.031
-1.20015 | 3.8145 | 0.03133
-1.19978 | 3.8136 | 0.03166
-1.19978 | 3.8126 | 0.032
-1.19978 | 3.8117 | 0.03233
-1.19978 | 3.8111 | 0.03266
-1.19978 | 3.8101 | 0.033
-1.19978 | 3.8092 | 0.03333
-1.1994 | 3.808 | 0.03366
-1.1994 | 3.8074 | 0.034
-1.1994 | 3.8064 | 0.03433
-1.1994 | 3.8055 | 0.03466
-1.1994 | 3.8046 | 0.035
-1.1994 | 3.8039 | 0.03533
-1.1994 | 3.803 | 0.03566
-1.1994 | 3.8021 | 0.036
-1.1994 | 3.8012 | 0.03633
-1.1994 | 3.8002 | 0.03666
-1.1994 | 3.7993 | 0.037
-1.1994 | 3.7984 | 0.03733
-1.19978 | 3.7974 | 0.03766
-1.19978 | 3.7968 | 0.038
-1.19978 | 3.7959 | 0.03833
-1.19978 | 3.7953 | 0.03866
-1.19978 | 3.7943 | 0.03899
-1.19978 | 3.7934 | 0.03933
-1.19978 | 3.7922 | 0.03966
-1.19978 | 3.7915 | 0.03999
-1.19978 | 3.7906 | 0.04033
-1.19978 | 3.79 | 0.04066
-1.19978 | 3.7891 | 0.04099
-1.19978 | 3.7881 | 0.04133
-1.19978 | 3.7872 | 0.04166
-1.19978 | 3.7866 | 0.04199
-1.19978 | 3.7857 | 0.04233
-1.19978 | 3.7844 | 0.04266
-1.19978 | 3.7835 | 0.04299
-1.19978 | 3.7826 | 0.04333
-1.20015 | 3.7819 | 0.04366
-1.20015 | 3.781 | 0.04399
-1.20015 | 3.7804 | 0.04433
-1.20015 | 3.7795 | 0.04466
-1.19978 | 3.7788 | 0.04499
-1.20015 | 3.7779 | 0.04533
-1.19978 | 3.7773 | 0.04566
-1.19978 | 3.776 | 0.04599
-1.19978 | 3.7751 | 0.04633
-1.19978 | 3.7745 | 0.04666
-1.19978 | 3.7736 | 0.04699
-1.19978 | 3.7726 | 0.04733
-1.19978 | 3.772 | 0.04766
-1.19978 | 3.7711 | 0.04799
-1.19978 | 3.7702 | 0.04833
-1.19978 | 3.7695 | 0.04866
-1.19978 | 3.7683 | 0.04899
-1.1994 | 3.7677 | 0.04933
-1.1994 | 3.7667 | 0.04966
-1.19978 | 3.7658 | 0.04999
-1.19978 | 3.7652 | 0.05033
-1.19978 | 3.7643 | 0.05066
-1.19978 | 3.7633 | 0.05099
-1.19978 | 3.7627 | 0.05133
-1.19978 | 3.7618 | 0.05166
-1.19978 | 3.7609 | 0.05199
-1.19978 | 3.7599 | 0.05233
-1.19978 | 3.759 | 0.05266
-1.19978 | 3.7581 | 0.05299
-1.19978 | 3.7571 | 0.05333
-1.19978 | 3.7565 | 0.05366
-1.19978 | 3.7556 | 0.05399
-1.20015 | 3.7547 | 0.05433
-1.20015 | 3.754 | 0.05466
-1.20015 | 3.7528 | 0.05499
-1.20015 | 3.7519 | 0.05533
-1.20015 | 3.7512 | 0.05566
-1.20015 | 3.7503 | 0.05599
-1.20015 | 3.7497 | 0.05633
-1.20015 | 3.7488 | 0.05666
-1.20015 | 3.7481 | 0.05699
-1.20015 | 3.7472 | 0.05733
-1.20015 | 3.7463 | 0.05766
-1.20015 | 3.7453 | 0.05799
-1.20015 | 3.7444 | 0.05833
-1.20015 | 3.7438 | 0.05866
-1.19978 | 3.7432 | 0.05899
-1.19978 | 3.7422 | 0.05933
-1.19978 | 3.7413 | 0.05966
-1.19978 | 3.7407 | 0.05999
-1.19978 | 3.7398 | 0.06033
-1.1994 | 3.7391 | 0.06066
-1.1994 | 3.7382 | 0.06099
-1.1994 | 3.737 | 0.06133
-1.1994 | 3.7364 | 0.06166
-1.1994 | 3.7354 | 0.06199
-1.1994 | 3.7348 | 0.06232
-1.1994 | 3.7339 | 0.06266
-1.1994 | 3.7333 | 0.06299
-1.19978 | 3.7323 | 0.06332
-1.19978 | 3.7317 | 0.06366
-1.19978 | 3.7308 | 0.06399
-1.19978 | 3.7295 | 0.06432
-1.19978 | 3.7286 | 0.06466
-1.19978 | 3.728 | 0.06499
-1.19978 | 3.7271 | 0.06532
-1.20015 | 3.7261 | 0.06566
-1.20015 | 3.7255 | 0.06599
-1.20015 | 3.7246 | 0.06632
-1.20015 | 3.7236 | 0.06666
-1.20015 | 3.723 | 0.06699
-1.20015 | 3.7218 | 0.06732
-1.20015 | 3.7212 | 0.06766
-1.20015 | 3.7202 | 0.06799
-1.20015 | 3.7196 | 0.06832
-1.20015 | 3.7187 | 0.06866
-1.20015 | 3.7178 | 0.06899
-1.20015 | 3.7171 | 0.06932
-1.20015 | 3.7162 | 0.06966
-1.20015 | 3.7156 | 0.06999
-1.20015 | 3.7147 | 0.07032
-1.20015 | 3.7134 | 0.07066
-1.20015 | 3.7128 | 0.07099
-1.20015 | 3.7119 | 0.07133
-1.20015 | 3.7112 | 0.07166
-1.20015 | 3.7103 | 0.07199
-1.20015 | 3.7097 | 0.07233
-1.20015 | 3.7091 | 0.07266
-1.19978 | 3.7081 | 0.07299
-1.19978 | 3.7075 | 0.07333
-1.19978 | 3.7063 | 0.07366
-1.19978 | 3.7054 | 0.07399
-1.19978 | 3.7047 | 0.07432
-1.1994 | 3.7038 | 0.07466
-1.1994 | 3.7029 | 0.07499
-1.1994 | 3.7023 | 0.07532
-1.1994 | 3.7013 | 0.07566
-1.1994 | 3.7007 | 0.07599
-1.1994 | 3.6998 | 0.07632
-1.1994 | 3.6992 | 0.07666
-1.19978 | 3.6979 | 0.07699
-1.19978 | 3.697 | 0.07732
-1.19978 | 3.6961 | 0.07766
-1.19978 | 3.6951 | 0.07799
-1.19978 | 3.6945 | 0.07832
-1.19978 | 3.6936 | 0.07866
-1.19978 | 3.693 | 0.07899
-1.20015 | 3.692 | 0.07932
-1.20015 | 3.6914 | 0.07966
-1.20015 | 3.6902 | 0.07999
-1.20015 | 3.6892 | 0.08032
-1.20015 | 3.6886 | 0.08066
-1.20015 | 3.6877 | 0.08099
-1.20015 | 3.6871 | 0.08132
-1.20015 | 3.6861 | 0.08166
-1.20015 | 3.6852 | 0.08199
-1.20015 | 3.6846 | 0.08232
-1.20015 | 3.6837 | 0.08266
-1.20015 | 3.6827 | 0.08299
-1.20015 | 3.6821 | 0.08332
-1.19978 | 3.6812 | 0.08366
-1.19978 | 3.6806 | 0.08399
-1.19978 | 3.6796 | 0.08432
-1.19978 | 3.6787 | 0.08466
-1.19978 | 3.6781 | 0.08499
-1.19978 | 3.6771 | 0.08532
-1.1994 | 3.6765 | 0.08566
-1.1994 | 3.6756 | 0.08599
-1.1994 | 3.6744 | 0.08632
-1.1994 | 3.6737 | 0.08666
-1.1994 | 3.6728 | 0.08699
-1.1994 | 3.6722 | 0.08732
-1.1994 | 3.6713 | 0.08766
-1.1994 | 3.6703 | 0.08799
-1.1994 | 3.6697 | 0.08832
-1.1994 | 3.6688 | 0.08866
-1.1994 | 3.6678 | 0.08899
-1.1994 | 3.6669 | 0.08932
-1.1994 | 3.666 | 0.08965
-1.1994 | 3.6654 | 0.08999
-1.1994 | 3.6644 | 0.09032
-1.1994 | 3.6638 | 0.09065
-1.19903 | 3.6629 | 0.09099
-1.19903 | 3.6623 | 0.09132
-1.1994 | 3.6613 | 0.09165
-1.19903 | 3.6604 | 0.09199
-1.19903 | 3.6595 | 0.09232
-1.1994 | 3.6585 | 0.09265
-1.19903 | 3.6579 | 0.09299
-1.19903 | 3.657 | 0.09332
-1.19903 | 3.6564 | 0.09365
-1.19903 | 3.6554 | 0.09398
-1.19903 | 3.6545 | 0.09432
-1.19903 | 3.6539 | 0.09465
-1.1994 | 3.653 | 0.09498
-1.1994 | 3.6523 | 0.09532
-1.1994 | 3.6511 | 0.09565
-1.19903 | 3.6502 | 0.09598
-1.1994 | 3.6496 | 0.09632
-1.1994 | 3.6486 | 0.09665
-1.1994 | 3.648 | 0.09698
-1.1994 | 3.6471 | 0.09732
-1.1994 | 3.6465 | 0.09765
-1.1994 | 3.6455 | 0.09798
-1.1994 | 3.6449 | 0.09832
-1.1994 | 3.6437 | 0.09865
-1.1994 | 3.6427 | 0.09898
-1.1994 | 3.6421 | 0.09932
-1.1994 | 3.6412 | 0.09965
-1.1994 | 3.6406 | 0.09998
-1.1994 | 3.6396 | 0.10032
-1.1994 | 3.639 | 0.10065
-1.19978 | 3.6381 | 0.10098
-1.19978 | 3.6372 | 0.10131
-1.19978 | 3.6359 | 0.10165
-1.19978 | 3.635 | 0.10198
-1.19978 | 3.6344 | 0.10231
-1.19978 | 3.6334 | 0.10265
-1.19978 | 3.6328 | 0.10298
-1.19978 | 3.6319 | 0.10331
-1.20015 | 3.6313 | 0.10365
-1.20015 | 3.6303 | 0.10398
-1.20015 | 3.6297 | 0.10431
-1.20015 | 3.6288 | 0.10465
-1.19978 | 3.6275 | 0.10498
-1.19978 | 3.6269 | 0.10531
-1.19978 | 3.6263 | 0.10565
-1.19978 | 3.6254 | 0.10598
-1.19978 | 3.6248 | 0.10631
-1.19978 | 3.6241 | 0.10665
-1.19978 | 3.6232 | 0.10698
-1.19978 | 3.6226 | 0.10731
-1.1994 | 3.6217 | 0.10765
-1.1994 | 3.621 | 0.10798
-1.1994 | 3.6198 | 0.10831
-1.1994 | 3.6192 | 0.10865
-1.1994 | 3.6182 | 0.10898
-1.1994 | 3.6176 | 0.10931
-1.1994 | 3.6167 | 0.10965
-1.1994 | 3.6161 | 0.10998
-1.1994 | 3.6151 | 0.11031
-1.1994 | 3.6142 | 0.11065
-1.1994 | 3.6136 | 0.11098
-1.1994 | 3.6124 | 0.11131
-1.1994 | 3.6117 | 0.11165
-1.1994 | 3.6108 | 0.11198
-1.1994 | 3.6102 | 0.11231
-1.1994 | 3.6093 | 0.11264
-1.1994 | 3.6086 | 0.11298
-1.1994 | 3.6077 | 0.11331
-1.1994 | 3.6071 | 0.11364
-1.1994 | 3.6062 | 0.11398
-1.1994 | 3.6055 | 0.11431
-1.1994 | 3.6043 | 0.11464
-1.1994 | 3.6037 | 0.11498
-1.1994 | 3.6031 | 0.11531
-1.1994 | 3.6021 | 0.11564
-1.1994 | 3.6015 | 0.11598
-1.19978 | 3.6003 | 0.11631
-1.19978 | 3.5996 | 0.11664
-1.19978 | 3.5987 | 0.11698
-1.19978 | 3.5981 | 0.11731
-1.19978 | 3.5969 | 0.11764
-1.19978 | 3.5962 | 0.11798
-1.20015 | 3.5953 | 0.11831
-1.20015 | 3.5947 | 0.11864
-1.19978 | 3.5938 | 0.11898
-1.20015 | 3.5931 | 0.11931
-1.20015 | 3.5922 | 0.11964
-1.20015 | 3.5916 | 0.11998
-1.20015 | 3.5907 | 0.12031
-1.20015 | 3.59 | 0.12064
-1.20015 | 3.5891 | 0.12098
-1.20015 | 3.5882 | 0.12131
-1.20015 | 3.5875 | 0.12164
-1.19978 | 3.5866 | 0.12198
-1.19978 | 3.586 | 0.12231
-1.19978 | 3.5854 | 0.12264
-1.19978 | 3.5848 | 0.12298
-1.19978 | 3.5838 | 0.12331
-1.19978 | 3.5832 | 0.12364
-1.19978 | 3.5826 | 0.12398
-1.1994 | 3.5813 | 0.12431
-1.1994 | 3.5807 | 0.12464
-1.1994 | 3.5798 | 0.12498
-1.1994 | 3.5792 | 0.12531
-1.1994 | 3.5782 | 0.12564
-1.1994 | 3.5776 | 0.12597
-1.1994 | 3.5767 | 0.12631
-1.1994 | 3.5761 | 0.12664
-1.1994 | 3.5755 | 0.12697
-1.1994 | 3.5745 | 0.12731
-1.1994 | 3.5736 | 0.12764
-1.1994 | 3.5727 | 0.12797
-1.1994 | 3.572 | 0.12831
-1.1994 | 3.5714 | 0.12864
-1.1994 | 3.5705 | 0.12897
-1.1994 | 3.5699 | 0.12931
-1.1994 | 3.5689 | 0.12964
-1.19978 | 3.568 | 0.12997
-1.19978 | 3.5674 | 0.13031
-1.19978 | 3.5665 | 0.13064
-1.19978 | 3.5655 | 0.13097
-1.19978 | 3.5646 | 0.13131
-1.19978 | 3.564 | 0.13164
-1.19978 | 3.5634 | 0.13197
-1.19978 | 3.5627 | 0.13231
-1.19978 | 3.5618 | 0.13264
-1.19978 | 3.5612 | 0.13297
-1.20015 | 3.5606 | 0.13331
-1.20015 | 3.5596 | 0.13364
-1.19978 | 3.559 | 0.13397
-1.19978 | 3.5578 | 0.13431
-1.19978 | 3.5572 | 0.13464
-1.19978 | 3.5565 | 0.13497
-1.19978 | 3.5559 | 0.13531
-1.19978 | 3.5553 | 0.13564
-1.19978 | 3.5544 | 0.13597
-1.19978 | 3.5538 | 0.13631
-1.1994 | 3.5528 | 0.13664
-1.1994 | 3.5522 | 0.13697
-1.1994 | 3.5516 | 0.1373
-1.1994 | 3.5507 | 0.13764
-1.1994 | 3.5497 | 0.13797
-1.1994 | 3.5491 | 0.1383
-1.19903 | 3.5482 | 0.13864
-1.19903 | 3.5476 | 0.13897
-1.19903 | 3.5469 | 0.1393
-1.19903 | 3.546 | 0.13964
-1.19903 | 3.5454 | 0.13997
-1.19903 | 3.5445 | 0.1403
-1.19903 | 3.5438 | 0.14064
-1.19903 | 3.5432 | 0.14097
-1.1994 | 3.5423 | 0.1413
-1.1994 | 3.5417 | 0.14164
-1.1994 | 3.5407 | 0.14197
-1.1994 | 3.5398 | 0.1423
-1.19978 | 3.5389 | 0.14263
-1.19978 | 3.5383 | 0.14297
-1.19978 | 3.5376 | 0.1433
-1.19978 | 3.537 | 0.14363
-1.19978 | 3.5364 | 0.14397
-1.19978 | 3.5358 | 0.1443
-1.1994 | 3.5345 | 0.14463
-1.1994 | 3.5339 | 0.14497
-1.1994 | 3.5333 | 0.1453
-1.1994 | 3.5324 | 0.14563
-1.1994 | 3.5317 | 0.14597
-1.19903 | 3.5311 | 0.1463
-1.1994 | 3.5305 | 0.14663
-1.1994 | 3.5296 | 0.14697
-1.1994 | 3.529 | 0.1473
-1.1994 | 3.528 | 0.14763
-1.1994 | 3.5274 | 0.14797
-1.1994 | 3.5262 | 0.1483
-1.19978 | 3.5255 | 0.14863
-1.19978 | 3.5249 | 0.14897
-1.19978 | 3.5243 | 0.1493
-1.19978 | 3.5234 | 0.14963
-1.19978 | 3.5228 | 0.14997
-1.19978 | 3.5221 | 0.1503
-1.19978 | 3.5212 | 0.15063
-1.19978 | 3.5206 | 0.15097
-1.19978 | 3.52 | 0.1513
-1.19978 | 3.5187 | 0.15163
-1.19978 | 3.5181 | 0.15197
-1.19978 | 3.5175 | 0.1523
-1.19978 | 3.5169 | 0.15263
-1.19978 | 3.5162 | 0.15296
-1.19978 | 3.5156 | 0.1533
-1.19978 | 3.515 | 0.15363
-1.1994 | 3.5144 | 0.15396
-1.1994 | 3.5135 | 0.1543
-1.1994 | 3.5128 | 0.15463
-1.1994 | 3.5122 | 0.15496
-1.1994 | 3.5116 | 0.1553
-1.1994 | 3.5104 | 0.15563
-1.19903 | 3.5097 | 0.15596
-1.19903 | 3.5091 | 0.1563
-1.1994 | 3.5085 | 0.15663
-1.1994 | 3.5079 | 0.15696
-1.1994 | 3.5069 | 0.1573
-1.1994 | 3.5063 | 0.15763
-1.1994 | 3.5054 | 0.15796
-1.1994 | 3.5048 | 0.1583
-1.1994 | 3.5038 | 0.15863
-1.19978 | 3.5029 | 0.15896
-1.19978 | 3.5023 | 0.1593
-1.19978 | 3.5017 | 0.15963
-1.19978 | 3.5011 | 0.15996
-1.19978 | 3.5004 | 0.1603
-1.19978 | 3.4995 | 0.16063
-1.19978 | 3.4989 | 0.16096
-1.19978 | 3.4983 | 0.16129
-1.20015 | 3.4976 | 0.16163
-1.20015 | 3.497 | 0.16196
-1.20015 | 3.4964 | 0.1623
-1.20015 | 3.4952 | 0.16263
-1.20015 | 3.4945 | 0.16296
-1.20015 | 3.4939 | 0.1633
-1.20015 | 3.4933 | 0.16363
-1.20015 | 3.4927 | 0.16396
-1.20015 | 3.4918 | 0.1643
-1.19978 | 3.4911 | 0.16463
-1.19978 | 3.4905 | 0.16496
-1.19978 | 3.4899 | 0.1653
-1.19978 | 3.489 | 0.16563
-1.19978 | 3.4883 | 0.16596
-1.19978 | 3.4874 | 0.16629
-1.19978 | 3.4868 | 0.16663
-1.19978 | 3.4862 | 0.16696
-1.19978 | 3.4856 | 0.16729
-1.19978 | 3.4849 | 0.16763
-1.19978 | 3.4843 | 0.16796
-1.19978 | 3.4834 | 0.16829
-1.19978 | 3.4828 | 0.16863
-1.1994 | 3.4821 | 0.16896
-1.1994 | 3.4815 | 0.16929
-1.1994 | 3.4809 | 0.16963
-1.1994 | 3.4803 | 0.16996
-1.1994 | 3.4794 | 0.17029
-1.19978 | 3.4787 | 0.17063
-1.1994 | 3.4778 | 0.17096
-1.1994 | 3.4772 | 0.17129
-1.19978 | 3.4766 | 0.17163
-1.1994 | 3.4759 | 0.17196
-1.1994 | 3.4753 | 0.17229
-1.1994 | 3.4747 | 0.17263
-1.1994 | 3.4738 | 0.17296
-1.1994 | 3.4732 | 0.17329
-1.1994 | 3.4725 | 0.17363
-1.19978 | 3.4716 | 0.17396
-1.19978 | 3.4707 | 0.17429
-1.1994 | 3.4701 | 0.17463
-1.19978 | 3.4694 | 0.17496
-1.1994 | 3.4688 | 0.17529
-1.19978 | 3.4679 | 0.17563
-1.1994 | 3.4673 | 0.17596
-1.1994 | 3.4666 | 0.17629
-1.19978 | 3.4657 | 0.17662
-1.19978 | 3.4651 | 0.17696
-1.19978 | 3.4642 | 0.17729
-1.1994 | 3.4635 | 0.17762
-1.1994 | 3.4629 | 0.17796
-1.1994 | 3.4623 | 0.17829
-1.1994 | 3.4617 | 0.17862
-1.1994 | 3.4611 | 0.17896
-1.1994 | 3.4604 | 0.17929
-1.1994 | 3.4598 | 0.17962
-1.1994 | 3.4592 | 0.17996
-1.1994 | 3.4586 | 0.18029
-1.1994 | 3.458 | 0.18062
-1.1994 | 3.457 | 0.18096
-1.1994 | 3.4561 | 0.18129
-1.1994 | 3.4555 | 0.18162
-1.1994 | 3.4549 | 0.18196
-1.19903 | 3.4542 | 0.18229
-1.19903 | 3.4533 | 0.18262
-1.19903 | 3.4527 | 0.18295
-1.19903 | 3.4521 | 0.18329
-1.1994 | 3.4515 | 0.18362
-1.1994 | 3.4508 | 0.18395
-1.1994 | 3.4502 | 0.18429
-1.1994 | 3.4493 | 0.18462
-1.1994 | 3.448 | 0.18495
-1.19978 | 3.4474 | 0.18529
-1.19978 | 3.4468 | 0.18562
-1.19978 | 3.4462 | 0.18595
-1.19978 | 3.4456 | 0.18629
-1.19978 | 3.4449 | 0.18662
-1.19978 | 3.4443 | 0.18695
-1.19978 | 3.4437 | 0.18729
-1.19978 | 3.4431 | 0.18762
-1.19978 | 3.4422 | 0.18795
-1.19978 | 3.4415 | 0.18829
-1.19978 | 3.4406 | 0.18862
-1.19978 | 3.4397 | 0.18895
-1.19978 | 3.4391 | 0.18929
-1.19978 | 3.4387 | 0.18962
-1.1994 | 3.4381 | 0.18995
-1.19978 | 3.4375 | 0.19029
-1.1994 | 3.4366 | 0.19062
-1.1994 | 3.4359 | 0.19095
-1.1994 | 3.4353 | 0.19129
-1.1994 | 3.4347 | 0.19162
-1.1994 | 3.4341 | 0.19195
-1.19978 | 3.4335 | 0.19229
-1.1994 | 3.4322 | 0.19262
-1.19978 | 3.4316 | 0.19295
-1.1994 | 3.431 | 0.19328
-1.1994 | 3.4301 | 0.19362
-1.19978 | 3.4294 | 0.19395
-1.19978 | 3.4288 | 0.19428
-1.19978 | 3.4282 | 0.19462
-1.19978 | 3.4276 | 0.19495
-1.19978 | 3.427 | 0.19528
-1.19978 | 3.4263 | 0.19562
-1.19978 | 3.4257 | 0.19595
-1.19978 | 3.4245 | 0.19628
-1.19978 | 3.4239 | 0.19662
-1.19978 | 3.4232 | 0.19695
-1.19978 | 3.4226 | 0.19728
-1.19978 | 3.422 | 0.19762
-1.19978 | 3.4214 | 0.19795
-1.19978 | 3.4208 | 0.19828
-1.19978 | 3.4201 | 0.19862
-1.19978 | 3.4195 | 0.19895
-1.19978 | 3.4189 | 0.19928
-1.1994 | 3.4183 | 0.19962
-1.1994 | 3.4173 | 0.19995
-1.1994 | 3.4167 | 0.20028
-1.1994 | 3.4158 | 0.20062
-1.1994 | 3.4152 | 0.20095
-1.19903 | 3.4146 | 0.20128
-1.19903 | 3.4139 | 0.20162
-1.19903 | 3.4133 | 0.20195
-1.19903 | 3.4127 | 0.20228
-1.19903 | 3.4121 | 0.20261
-1.19903 | 3.4115 | 0.20295
-1.19903 | 3.4105 | 0.20328
-1.19903 | 3.4096 | 0.20361
-1.19903 | 3.409 | 0.20395
-1.19903 | 3.4084 | 0.20428
-1.19903 | 3.4077 | 0.20461
-1.19903 | 3.4071 | 0.20495
-1.19903 | 3.4065 | 0.20528
-1.19903 | 3.4059 | 0.20561
-1.19903 | 3.4053 | 0.20595
-1.19903 | 3.4046 | 0.20628
-1.19903 | 3.4037 | 0.20661
-1.19903 | 3.4031 | 0.20694
-1.19903 | 3.4025 | 0.20728
-1.19903 | 3.4015 | 0.20761
-1.19903 | 3.4009 | 0.20794
-1.19903 | 3.4003 | 0.20828
-1.19903 | 3.3997 | 0.20861
-1.19903 | 3.3991 | 0.20894
-1.19903 | 3.3984 | 0.20928
-1.19903 | 3.3978 | 0.20961
-1.19903 | 3.3972 | 0.20994
-1.19903 | 3.3966 | 0.21028
-1.19903 | 3.396 | 0.21061
-1.1994 | 3.395 | 0.21094
-1.1994 | 3.3944 | 0.21127
-1.1994 | 3.3932 | 0.21161
-1.1994 | 3.3925 | 0.21194
-1.19978 | 3.3919 | 0.21227
-1.19978 | 3.3913 | 0.21261
-1.19978 | 3.3907 | 0.21294
-1.19978 | 3.3901 | 0.21327
-1.19978 | 3.3894 | 0.21361
-1.19978 | 3.3888 | 0.21394
-1.19978 | 3.3882 | 0.21427
-1.19978 | 3.3876 | 0.21461
-1.19978 | 3.3867 | 0.21494
-1.19978 | 3.386 | 0.21527
-1.1994 | 3.3854 | 0.21561
-1.1994 | 3.3848 | 0.21594
-1.1994 | 3.3842 | 0.21627
-1.1994 | 3.3836 | 0.21661
-1.1994 | 3.3829 | 0.21694
-1.1994 | 3.3823 | 0.21727
-1.1994 | 3.3817 | 0.21761
-1.1994 | 3.3811 | 0.21794
-1.1994 | 3.3805 | 0.21827
-1.1994 | 3.3798 | 0.21861
-1.1994 | 3.3792 | 0.21894
-1.1994 | 3.3783 | 0.21927
-1.1994 | 3.3774 | 0.2196
-1.1994 | 3.3767 | 0.21994
-1.1994 | 3.3761 | 0.22027
-1.1994 | 3.3752 | 0.2206
-1.1994 | 3.3746 | 0.22094
-1.1994 | 3.3739 | 0.22127
-1.19978 | 3.3736 | 0.2216
-1.19978 | 3.3727 | 0.22194
-1.19978 | 3.3721 | 0.22227
-1.19978 | 3.3715 | 0.2226
-1.19978 | 3.3708 | 0.22294
-1.19978 | 3.3699 | 0.22327
-1.19978 | 3.3693 | 0.2236
-1.19978 | 3.3687 | 0.22394
-1.19978 | 3.3681 | 0.22427
-1.19978 | 3.3674 | 0.2246
-1.19978 | 3.3671 | 0.22494
-1.1994 | 3.3665 | 0.22527
-1.1994 | 3.3659 | 0.2256
-1.1994 | 3.365 | 0.22594
-1.1994 | 3.3643 | 0.22627
-1.19903 | 3.3637 | 0.2266
-1.19903 | 3.3631 | 0.22694
-1.1994 | 3.3622 | 0.22727
-1.19903 | 3.3615 | 0.2276
-1.19903 | 3.3609 | 0.22793
-1.19903 | 3.3603 | 0.22827
-1.19903 | 3.3597 | 0.2286
-1.19903 | 3.3591 | 0.22893
-1.19903 | 3.3584 | 0.22927
-1.19903 | 3.3578 | 0.2296
-1.19903 | 3.3572 | 0.22993
-1.1994 | 3.3566 | 0.23027
-1.1994 | 3.356 | 0.2306
-1.1994 | 3.3553 | 0.23093
-1.1994 | 3.3544 | 0.23127
-1.1994 | 3.3538 | 0.2316
-1.1994 | 3.3532 | 0.23193
-1.1994 | 3.3526 | 0.23227
-1.1994 | 3.3519 | 0.2326
-1.1994 | 3.3513 | 0.23293
-1.1994 | 3.3507 | 0.23326
-1.1994 | 3.3501 | 0.2336
-1.1994 | 3.3495 | 0.23393
-1.1994 | 3.3488 | 0.23426
-1.1994 | 3.3482 | 0.2346
-1.19903 | 3.347 | 0.23493
-1.19903 | 3.3464 | 0.23526
-1.19903 | 3.3457 | 0.2356
-1.19903 | 3.3451 | 0.23593
-1.19903 | 3.3445 | 0.23626
-1.19903 | 3.3439 | 0.2366
-1.19903 | 3.3433 | 0.23693
-1.19903 | 3.3426 | 0.23726
-1.19903 | 3.342 | 0.2376
-1.19903 | 3.3414 | 0.23793
-1.19903 | 3.3411 | 0.23826
-1.1994 | 3.3402 | 0.23859
-1.1994 | 3.3395 | 0.23893
-1.1994 | 3.3383 | 0.23926
-1.1994 | 3.3377 | 0.23959
-1.19978 | 3.3371 | 0.23993
-1.19978 | 3.3364 | 0.24026
-1.19978 | 3.3361 | 0.24059
-1.19978 | 3.3355 | 0.24093
-1.19978 | 3.3346 | 0.24126
-1.19978 | 3.3343 | 0.24159
-1.19978 | 3.3336 | 0.24193
-1.19978 | 3.3327 | 0.24226
-1.19978 | 3.3321 | 0.24259
-1.19978 | 3.3312 | 0.24293
-1.19978 | 3.3305 | 0.24326
-1.1994 | 3.3302 | 0.24359
-1.1994 | 3.3296 | 0.24393
-1.1994 | 3.329 | 0.24426
-1.1994 | 3.3287 | 0.24459
-1.1994 | 3.3278 | 0.24493
-1.1994 | 3.3274 | 0.24526
-1.1994 | 3.3265 | 0.24559
-1.1994 | 3.3259 | 0.24593
-1.19903 | 3.3256 | 0.24626
-1.19903 | 3.3247 | 0.24659
-1.19903 | 3.324 | 0.24692
-1.19903 | 3.3231 | 0.24726
-1.19903 | 3.3225 | 0.24759
-1.19903 | 3.3222 | 0.24792
-1.19903 | 3.3216 | 0.24826
-1.19903 | 3.3209 | 0.24859
-1.19903 | 3.3203 | 0.24892
-1.19903 | 3.3197 | 0.24926
-1.1994 | 3.3191 | 0.24959
-1.1994 | 3.3181 | 0.24992
-1.1994 | 3.3175 | 0.25026
-1.1994 | 3.3169 | 0.25059
-1.1994 | 3.3163 | 0.25092
-1.1994 | 3.3154 | 0.25125
-1.1994 | 3.3147 | 0.25159
-1.19978 | 3.3141 | 0.25192
-1.19978 | 3.3135 | 0.25225
-1.1994 | 3.3129 | 0.25259
-1.19978 | 3.3123 | 0.25292
-1.19978 | 3.3116 | 0.25325
-1.19978 | 3.311 | 0.25359
-1.19978 | 3.3104 | 0.25392
-1.19978 | 3.3098 | 0.25425
-1.19978 | 3.3092 | 0.25459
-1.19978 | 3.3088 | 0.25492
-1.1994 | 3.3082 | 0.25525
-1.1994 | 3.3073 | 0.25559
-1.1994 | 3.3067 | 0.25592
-1.1994 | 3.3061 | 0.25625
-1.1994 | 3.3054 | 0.25659
-1.1994 | 3.3048 | 0.25692
-1.19903 | 3.3042 | 0.25725
-1.19903 | 3.3036 | 0.25759
-1.19903 | 3.303 | 0.25792
-1.19903 | 3.3023 | 0.25825
-1.19903 | 3.3017 | 0.25858
-1.19903 | 3.3011 | 0.25892
-1.19903 | 3.3005 | 0.25925
-1.19903 | 3.2995 | 0.25958
-1.19903 | 3.2989 | 0.25992
-1.19903 | 3.2983 | 0.26025
-1.19903 | 3.2977 | 0.26058
-1.19903 | 3.2971 | 0.26092
-1.19903 | 3.2964 | 0.26125
-1.19903 | 3.2958 | 0.26158
-1.19903 | 3.2952 | 0.26192
-1.19903 | 3.2946 | 0.26225
-1.19903 | 3.294 | 0.26258
-1.19903 | 3.2933 | 0.26291
-1.19903 | 3.2927 | 0.26325
-1.19903 | 3.2918 | 0.26358
-1.19903 | 3.2912 | 0.26391
-1.19903 | 3.2906 | 0.26425
-1.19903 | 3.2899 | 0.26458
-1.19903 | 3.2893 | 0.26491
-1.19903 | 3.289 | 0.26525
-1.19903 | 3.2884 | 0.26558
-1.19903 | 3.2875 | 0.26591
-1.19903 | 3.2871 | 0.26625
-1.19903 | 3.2865 | 0.26658
-1.19903 | 3.2859 | 0.26691
-1.19903 | 3.285 | 0.26724
-1.19903 | 3.2844 | 0.26758
-1.19903 | 3.2837 | 0.26791
-1.19903 | 3.2831 | 0.26824
-1.19903 | 3.2825 | 0.26858
-1.19903 | 3.2819 | 0.26891
-1.19903 | 3.2813 | 0.26924
-1.19903 | 3.2806 | 0.26958
-1.19903 | 3.28 | 0.26991
-1.19903 | 3.2794 | 0.27024
-1.19903 | 3.2788 | 0.27058
-1.1994 | 3.2778 | 0.27091
-1.1994 | 3.2772 | 0.27124
-1.1994 | 3.2763 | 0.27157
-1.1994 | 3.2757 | 0.27191
-1.1994 | 3.275 | 0.27224
-1.1994 | 3.2744 | 0.27257
-1.1994 | 3.2741 | 0.27291
-1.1994 | 3.2735 | 0.27324
-1.19978 | 3.2729 | 0.27357
-1.19978 | 3.2723 | 0.27391
-1.1994 | 3.2716 | 0.27424
-1.1994 | 3.271 | 0.27457
-1.1994 | 3.2704 | 0.27491
-1.1994 | 3.2701 | 0.27524
-1.1994 | 3.2695 | 0.27557
-1.1994 | 3.2685 | 0.27591
-1.1994 | 3.2679 | 0.27624
-1.1994 | 3.2673 | 0.27657
-1.19903 | 3.2667 | 0.27691
-1.19903 | 3.2661 | 0.27724
-1.19903 | 3.2654 | 0.27757
-1.19903 | 3.2648 | 0.2779
-1.19903 | 3.2642 | 0.27824
-1.19903 | 3.2636 | 0.27857
-1.19903 | 3.263 | 0.2789
-1.19903 | 3.2626 | 0.27924
-1.19903 | 3.262 | 0.27957
-1.19903 | 3.2614 | 0.2799
-1.19866 | 3.2605 | 0.28024
-1.19866 | 3.2599 | 0.28057
-1.19903 | 3.2592 | 0.2809
-1.19903 | 3.2586 | 0.28124
-1.19866 | 3.258 | 0.28157
-1.19903 | 3.2574 | 0.2819
-1.19903 | 3.2568 | 0.28223
-1.19903 | 3.2561 | 0.28257
-1.19903 | 3.2555 | 0.2829
-1.19866 | 3.2549 | 0.28323
-1.19866 | 3.2543 | 0.28357
-1.19903 | 3.2537 | 0.2839
-1.19903 | 3.253 | 0.28423
-1.19903 | 3.2524 | 0.28457
-1.19903 | 3.2515 | 0.2849
-1.19903 | 3.2509 | 0.28523
-1.19903 | 3.2502 | 0.28556
-1.1994 | 3.2496 | 0.2859
-1.1994 | 3.249 | 0.28623
-1.1994 | 3.2484 | 0.28656
-1.1994 | 3.2478 | 0.2869
-1.1994 | 3.2471 | 0.28723
-1.19978 | 3.2465 | 0.28756
-1.1994 | 3.2459 | 0.2879
-1.1994 | 3.245 | 0.28823
-1.1994 | 3.2444 | 0.28856
-1.19978 | 3.2437 | 0.2889
-1.19978 | 3.2431 | 0.28923
-1.19978 | 3.2425 | 0.28956
-1.19978 | 3.2422 | 0.2899
-1.19978 | 3.2416 | 0.29023
-1.19978 | 3.2409 | 0.29056
-1.19978 | 3.2403 | 0.2909
-1.19978 | 3.2397 | 0.29123
-1.19978 | 3.2391 | 0.29156
-1.1994 | 3.2385 | 0.2919
-1.19978 | 3.2378 | 0.29223
-1.19978 | 3.2369 | 0.29256
-1.19978 | 3.2363 | 0.2929
-1.19978 | 3.2357 | 0.29323
-1.19978 | 3.2351 | 0.29356
-1.1994 | 3.2344 | 0.2939
-1.19978 | 3.2338 | 0.29423
-1.19978 | 3.2332 | 0.29456
-1.19978 | 3.2326 | 0.2949
-1.19978 | 3.232 | 0.29523
-1.19978 | 3.2313 | 0.29556
-1.1994 | 3.2307 | 0.29589
-1.1994 | 3.2301 | 0.29623
-1.19978 | 3.2295 | 0.29656
-1.1994 | 3.2285 | 0.29689
-1.19978 | 3.2282 | 0.29723
-1.19978 | 3.2276 | 0.29756
-1.1994 | 3.2267 | 0.29789
-1.1994 | 3.2261 | 0.29823
-1.1994 | 3.2254 | 0.29856
-1.1994 | 3.2251 | 0.29889
-1.1994 | 3.2245 | 0.29923
-1.1994 | 3.2239 | 0.29956
-1.1994 | 3.2236 | 0.29989
-1.1994 | 3.223 | 0.30023
-1.19903 | 3.2223 | 0.30056
-1.19903 | 3.2214 | 0.30089
-1.19903 | 3.2208 | 0.30123
-1.19903 | 3.2199 | 0.30156
-1.19903 | 3.2196 | 0.30189
-1.19903 | 3.2189 | 0.30222
-1.19903 | 3.2183 | 0.30256
-1.19903 | 3.2177 | 0.30289
-1.19903 | 3.2171 | 0.30322
-1.19866 | 3.2165 | 0.30356
-1.19903 | 3.2158 | 0.30389
-1.19903 | 3.2152 | 0.30422
-1.19903 | 3.2146 | 0.30456
-1.19903 | 3.2137 | 0.30489
-1.19903 | 3.213 | 0.30522
-1.19903 | 3.2124 | 0.30556
-1.19903 | 3.2118 | 0.30589
-1.19866 | 3.2112 | 0.30622
-1.19866 | 3.2106 | 0.30655
-1.19903 | 3.2099 | 0.30689
-1.19903 | 3.2093 | 0.30722
-1.19866 | 3.2087 | 0.30755
-1.19866 | 3.2081 | 0.30789
-1.19866 | 3.2075 | 0.30822
-1.19866 | 3.2068 | 0.30855
-1.19866 | 3.2059 | 0.30889
-1.19903 | 3.2053 | 0.30922
-1.19903 | 3.2047 | 0.30955
-1.19903 | 3.2041 | 0.30988
-1.19903 | 3.2034 | 0.31022
-1.19903 | 3.2025 | 0.31055
-1.19903 | 3.2019 | 0.31088
-1.1994 | 3.2013 | 0.31122
-1.1994 | 3.2006 | 0.31155
-1.1994 | 3.2 | 0.31188
-1.1994 | 3.1997 | 0.31222
-1.1994 | 3.1991 | 0.31255
-1.1994 | 3.1982 | 0.31288
-1.1994 | 3.1972 | 0.31322
-1.1994 | 3.1969 | 0.31355
-1.1994 | 3.196 | 0.31388
-1.1994 | 3.1954 | 0.31422
-1.1994 | 3.1948 | 0.31455
-1.1994 | 3.1941 | 0.31488
-1.19978 | 3.1935 | 0.31521
-1.19978 | 3.1929 | 0.31555
-1.19978 | 3.1923 | 0.31588
-1.19978 | 3.1917 | 0.31621
-1.19978 | 3.191 | 0.31655
-1.19978 | 3.1901 | 0.31688
-1.19978 | 3.1895 | 0.31721
-1.19978 | 3.1889 | 0.31755
-1.19978 | 3.1882 | 0.31788
-1.19978 | 3.1876 | 0.31821
-1.19978 | 3.187 | 0.31855
-1.19978 | 3.1864 | 0.31888
-1.19978 | 3.1858 | 0.31921
-1.19978 | 3.1851 | 0.31955
-1.1994 | 3.1845 | 0.31988
-1.1994 | 3.1839 | 0.32021
-1.19978 | 3.1833 | 0.32055
-1.19978 | 3.1824 | 0.32088
-1.19978 | 3.1817 | 0.32121
-1.19978 | 3.1811 | 0.32155
-1.19978 | 3.1805 | 0.32188
-1.19978 | 3.1799 | 0.32221
-1.1994 | 3.1793 | 0.32255
-1.1994 | 3.1786 | 0.32288
-1.1994 | 3.178 | 0.32321
-1.1994 | 3.1774 | 0.32355
-1.1994 | 3.1768 | 0.32388
-1.1994 | 3.1765 | 0.32421
-1.1994 | 3.1755 | 0.32455
-1.19903 | 3.1746 | 0.32488
-1.19903 | 3.174 | 0.32521
-1.19903 | 3.1734 | 0.32554
-1.19903 | 3.1727 | 0.32588
-1.19903 | 3.1721 | 0.32621
-1.19903 | 3.1715 | 0.32654
-1.19866 | 3.1709 | 0.32688
-1.19903 | 3.1703 | 0.32721
-1.19903 | 3.1696 | 0.32754
-1.19903 | 3.169 | 0.32788
-1.19903 | 3.1684 | 0.32821
-1.19903 | 3.1675 | 0.32854
-1.1994 | 3.1665 | 0.32888
-1.1994 | 3.1656 | 0.32921
-1.1994 | 3.165 | 0.32954
-1.1994 | 3.1647 | 0.32987
-1.1994 | 3.1638 | 0.33021
-1.1994 | 3.1631 | 0.33054
-1.1994 | 3.1625 | 0.33087
-1.1994 | 3.1619 | 0.33121
-1.1994 | 3.1613 | 0.33154
-1.1994 | 3.1607 | 0.33187
-1.1994 | 3.16 | 0.33221
-1.19978 | 3.1591 | 0.33254
-1.19978 | 3.1585 | 0.33287
-1.19978 | 3.1579 | 0.33321
-1.19978 | 3.1572 | 0.33354
-1.19978 | 3.1566 | 0.33387
-1.19978 | 3.156 | 0.33421
-1.19978 | 3.1554 | 0.33454
-1.19978 | 3.1545 | 0.33487
-1.19978 | 3.1538 | 0.33521
-1.19978 | 3.1532 | 0.33554
-1.19978 | 3.1526 | 0.33587
-1.19978 | 3.152 | 0.33621
-1.19978 | 3.151 | 0.33654
-1.19978 | 3.1504 | 0.33687
-1.19978 | 3.1495 | 0.33721
-1.19978 | 3.1489 | 0.33754
-1.19978 | 3.1483 | 0.33787
-1.1994 | 3.1476 | 0.33821
-1.19978 | 3.147 | 0.33854
-1.19978 | 3.1464 | 0.33887
-1.1994 | 3.1458 | 0.33921
-1.1994 | 3.1452 | 0.33954
-1.1994 | 3.1445 | 0.33987
-1.1994 | 3.1439 | 0.3402
-1.1994 | 3.143 | 0.34054
-1.1994 | 3.1424 | 0.34087
-1.19903 | 3.1417 | 0.3412
-1.19903 | 3.1411 | 0.34154
-1.19903 | 3.1405 | 0.34187
-1.19903 | 3.1399 | 0.3422
-1.19903 | 3.139 | 0.34254
-1.19903 | 3.1383 | 0.34287
-1.19903 | 3.1374 | 0.3432
-1.19903 | 3.1368 | 0.34354
-1.1994 | 3.1362 | 0.34387
-1.1994 | 3.1352 | 0.3442
-1.1994 | 3.1343 | 0.34454
-1.1994 | 3.1337 | 0.34487
-1.1994 | 3.1331 | 0.3452
-1.1994 | 3.1324 | 0.34553
-1.1994 | 3.1318 | 0.34587
-1.1994 | 3.1312 | 0.3462
-1.1994 | 3.1306 | 0.34653
-1.1994 | 3.1297 | 0.34687
-1.1994 | 3.1293 | 0.3472
-1.1994 | 3.1287 | 0.34753
-1.1994 | 3.1275 | 0.34787
-1.1994 | 3.1269 | 0.3482
-1.1994 | 3.1262 | 0.34853
-1.1994 | 3.1256 | 0.34887
-1.1994 | 3.125 | 0.3492
-1.1994 | 3.1244 | 0.34953
-1.1994 | 3.1234 | 0.34987
-1.1994 | 3.1228 | 0.3502
-1.1994 | 3.1222 | 0.35053
-1.1994 | 3.1213 | 0.35087
-1.1994 | 3.1207 | 0.3512
-1.1994 | 3.1197 | 0.35153
-1.1994 | 3.1191 | 0.35186
-1.1994 | 3.1185 | 0.3522
-1.1994 | 3.1179 | 0.35253
-1.1994 | 3.1169 | 0.35286
-1.1994 | 3.1163 | 0.3532
-1.1994 | 3.1157 | 0.35353
-1.1994 | 3.1151 | 0.35386
-1.1994 | 3.1141 | 0.3542
-1.1994 | 3.1135 | 0.35453
-1.1994 | 3.1129 | 0.35486
-1.1994 | 3.112 | 0.3552
-1.19978 | 3.1114 | 0.35553
-1.1994 | 3.1104 | 0.35586
-1.1994 | 3.1098 | 0.3562
-1.1994 | 3.1092 | 0.35653
-1.1994 | 3.1086 | 0.35686
-1.1994 | 3.1079 | 0.3572
-1.1994 | 3.1073 | 0.35753
-1.19903 | 3.1067 | 0.35786
-1.19903 | 3.1058 | 0.35819
-1.19903 | 3.1052 | 0.35853
-1.19866 | 3.1042 | 0.35886
-1.19866 | 3.1036 | 0.35919
-1.19866 | 3.1027 | 0.35953
-1.19866 | 3.1021 | 0.35986
-1.19903 | 3.1014 | 0.36019
-1.19903 | 3.1008 | 0.36053
-1.19903 | 3.0999 | 0.36086
-1.19903 | 3.099 | 0.36119
-1.19903 | 3.0983 | 0.36153
-1.1994 | 3.0974 | 0.36186
-1.1994 | 3.0965 | 0.36219
-1.1994 | 3.0959 | 0.36252
-1.1994 | 3.0952 | 0.36286
-1.1994 | 3.0943 | 0.36319
-1.1994 | 3.0937 | 0.36352
-1.1994 | 3.0931 | 0.36386
-1.1994 | 3.0924 | 0.36419
-1.1994 | 3.0915 | 0.36452
-1.1994 | 3.0909 | 0.36486
-1.1994 | 3.09 | 0.36519
-1.1994 | 3.0893 | 0.36552
-1.1994 | 3.0884 | 0.36586
-1.1994 | 3.0875 | 0.36619
-1.1994 | 3.0869 | 0.36652
-1.1994 | 3.0862 | 0.36686
-1.1994 | 3.0856 | 0.36719
-1.19903 | 3.0847 | 0.36752
-1.19903 | 3.0841 | 0.36786
-1.1994 | 3.0831 | 0.36819
-1.19903 | 3.0825 | 0.36852
-1.1994 | 3.0819 | 0.36885
-1.19903 | 3.0813 | 0.36919
-1.1994 | 3.08 | 0.36952
-1.1994 | 3.0794 | 0.36985
-1.1994 | 3.0788 | 0.37019
-1.1994 | 3.0779 | 0.37052
-1.1994 | 3.0773 | 0.37085
-1.1994 | 3.0766 | 0.37119
-1.1994 | 3.0757 | 0.37152
-1.1994 | 3.0751 | 0.37185
-1.1994 | 3.0742 | 0.37219
-1.1994 | 3.0735 | 0.37252
-1.1994 | 3.0726 | 0.37285
-1.1994 | 3.072 | 0.37319
-1.1994 | 3.0714 | 0.37352
-1.1994 | 3.0704 | 0.37385
-1.19903 | 3.0698 | 0.37419
-1.19903 | 3.0689 | 0.37452
-1.19903 | 3.0683 | 0.37485
-1.19903 | 3.0673 | 0.37518
-1.19866 | 3.0667 | 0.37552
-1.19866 | 3.0661 | 0.37585
-1.19866 | 3.0649 | 0.37618
-1.19866 | 3.0642 | 0.37652
-1.19866 | 3.0633 | 0.37685
-1.19866 | 3.0627 | 0.37718
-1.19866 | 3.0621 | 0.37752
-1.19866 | 3.0614 | 0.37785
-1.19866 | 3.0605 | 0.37818
-1.19903 | 3.0599 | 0.37851
-1.19903 | 3.059 | 0.37885
-1.19903 | 3.0583 | 0.37918
-1.19903 | 3.0571 | 0.37951
-1.19903 | 3.0565 | 0.37985
-1.19903 | 3.0559 | 0.38018
-1.19903 | 3.0549 | 0.38051
-1.19903 | 3.054 | 0.38085
-1.19866 | 3.0534 | 0.38118
-1.19866 | 3.0525 | 0.38151
-1.19866 | 3.0518 | 0.38184
-1.19866 | 3.0509 | 0.38218
-1.19866 | 3.0503 | 0.38251
-1.19866 | 3.0494 | 0.38284
-1.19866 | 3.0484 | 0.38318
-1.19866 | 3.0478 | 0.38351
-1.19866 | 3.0469 | 0.38384
-1.19903 | 3.0459 | 0.38418
-1.19903 | 3.0453 | 0.38451
-1.19903 | 3.0444 | 0.38484
-1.19903 | 3.0438 | 0.38517
-1.1994 | 3.0428 | 0.38551
-1.1994 | 3.0422 | 0.38584
-1.1994 | 3.041 | 0.38617
-1.1994 | 3.0404 | 0.38651
-1.1994 | 3.0394 | 0.38684
-1.1994 | 3.0388 | 0.38717
-1.1994 | 3.0379 | 0.38751
-1.1994 | 3.037 | 0.38784
-1.1994 | 3.0363 | 0.38817
-1.1994 | 3.0354 | 0.38851
-1.19903 | 3.0348 | 0.38884
-1.19903 | 3.0339 | 0.38917
-1.19903 | 3.0332 | 0.38951
-1.19903 | 3.0323 | 0.38984
-1.19903 | 3.0317 | 0.39017
-1.19903 | 3.0308 | 0.3905
-1.19903 | 3.0298 | 0.39084
-1.19903 | 3.0292 | 0.39117
-1.19903 | 3.0283 | 0.3915
-1.19903 | 3.0277 | 0.39184
-1.19903 | 3.0267 | 0.39217
-1.19903 | 3.0258 | 0.3925
-1.19903 | 3.0249 | 0.39284
-1.19903 | 3.0242 | 0.39317
-1.19903 | 3.023 | 0.3935
-1.19903 | 3.0221 | 0.39384
-1.19903 | 3.0215 | 0.39417
-1.19903 | 3.0205 | 0.3945
-1.19903 | 3.0199 | 0.39483
-1.1994 | 3.019 | 0.39517
-1.1994 | 3.018 | 0.3955
-1.1994 | 3.0171 | 0.39583
-1.1994 | 3.0162 | 0.39617
-1.1994 | 3.0156 | 0.3965
-1.1994 | 3.0146 | 0.39683
-1.1994 | 3.0137 | 0.39717
-1.1994 | 3.0131 | 0.3975
-1.1994 | 3.0122 | 0.39783
-1.1994 | 3.0112 | 0.39817
-1.1994 | 3.0103 | 0.3985
-1.1994 | 3.0097 | 0.39883
-1.19903 | 3.0087 | 0.39917
-1.19903 | 3.0081 | 0.3995
-1.19903 | 3.0072 | 0.39983
-1.19903 | 3.0063 | 0.40016
-1.19903 | 3.0053 | 0.4005
-1.19866 | 3.0047 | 0.40083
-1.19866 | 3.0038 | 0.40116
-1.19866 | 3.0025 | 0.4015
-1.19866 | 3.0019 | 0.40183
-1.19866 | 3.001 | 0.40216
-1.19866 | 3.0001 | 0.4025
-1.19866 | 2.9994 | 0.40283
-1.19866 | 2.9985 | 0.40316
-1.19903 | 2.9976 | 0.40349
-1.19903 | 2.9967 | 0.40383
-1.19903 | 2.9957 | 0.40416
-1.19903 | 2.9945 | 0.40449
-1.19903 | 2.9936 | 0.40483
-1.19903 | 2.9926 | 0.40516
-1.19903 | 2.992 | 0.40549
-1.19903 | 2.9911 | 0.40583
-1.1994 | 2.9901 | 0.40616
-1.1994 | 2.9895 | 0.40649
-1.1994 | 2.9886 | 0.40683
-1.1994 | 2.9877 | 0.40716
-1.1994 | 2.9864 | 0.40749
-1.1994 | 2.9855 | 0.40783
-1.1994 | 2.9849 | 0.40816
-1.1994 | 2.9839 | 0.40849
-1.1994 | 2.983 | 0.40882
-1.1994 | 2.9821 | 0.40916
-1.1994 | 2.9812 | 0.40949
-1.1994 | 2.9802 | 0.40982
-1.1994 | 2.979 | 0.41016
-1.19903 | 2.9781 | 0.41049
-1.19903 | 2.9774 | 0.41082
-1.19903 | 2.9765 | 0.41116
-1.19903 | 2.9759 | 0.41149
-1.19903 | 2.975 | 0.41182
-1.19903 | 2.974 | 0.41216
-1.19866 | 2.9731 | 0.41249
-1.19866 | 2.9722 | 0.41282
-1.19866 | 2.9709 | 0.41315
-1.19866 | 2.97 | 0.41349
-1.19866 | 2.9691 | 0.41382
-1.19866 | 2.9681 | 0.41415
-1.19866 | 2.9672 | 0.41449
-1.19866 | 2.9663 | 0.41482
-1.19866 | 2.9653 | 0.41515
-1.19903 | 2.9644 | 0.41549
-1.19903 | 2.9629 | 0.41582
-1.19903 | 2.9619 | 0.41615
-1.19903 | 2.961 | 0.41648
-1.19903 | 2.9601 | 0.41682
-1.1994 | 2.9594 | 0.41715
-1.1994 | 2.9585 | 0.41748
-1.1994 | 2.9576 | 0.41782
-1.1994 | 2.9567 | 0.41815
-1.1994 | 2.9554 | 0.41848
-1.1994 | 2.9542 | 0.41882
-1.1994 | 2.9536 | 0.41915
-1.1994 | 2.9526 | 0.41948
-1.1994 | 2.9514 | 0.41982
-1.1994 | 2.9505 | 0.42015
-1.1994 | 2.9495 | 0.42048
-1.1994 | 2.9486 | 0.42082
-1.1994 | 2.9474 | 0.42115
-1.1994 | 2.9464 | 0.42148
-1.1994 | 2.9455 | 0.42182
-1.1994 | 2.9446 | 0.42215
-1.1994 | 2.9433 | 0.42248
-1.19978 | 2.9424 | 0.42281
-1.1994 | 2.9415 | 0.42315
-1.19978 | 2.9405 | 0.42348
-1.1994 | 2.939 | 0.42381
-1.1994 | 2.9381 | 0.42415
-1.1994 | 2.9371 | 0.42448
-1.1994 | 2.9362 | 0.42481
-1.1994 | 2.935 | 0.42515
-1.1994 | 2.934 | 0.42548
-1.1994 | 2.9331 | 0.42581
-1.1994 | 2.9319 | 0.42615
-1.1994 | 2.9309 | 0.42648
-1.1994 | 2.93 | 0.42681
-1.1994 | 2.9291 | 0.42715
-1.19903 | 2.9281 | 0.42748
-1.19903 | 2.9269 | 0.42781
-1.19903 | 2.926 | 0.42815
-1.19866 | 2.9247 | 0.42848
-1.19866 | 2.9235 | 0.42881
-1.19866 | 2.9226 | 0.42914
-1.19866 | 2.9213 | 0.42948
-1.19866 | 2.9204 | 0.42981
-1.19866 | 2.9195 | 0.43014
-1.19866 | 2.9182 | 0.43048
-1.19866 | 2.9173 | 0.43081
-1.19866 | 2.9157 | 0.43114
-1.19866 | 2.9145 | 0.43147
-1.19903 | 2.9133 | 0.43181
-1.19903 | 2.9123 | 0.43214
-1.19903 | 2.9111 | 0.43247
-1.19903 | 2.9102 | 0.43281
-1.19903 | 2.9092 | 0.43314
-1.19903 | 2.9077 | 0.43347
-1.1994 | 2.9067 | 0.43381
-1.1994 | 2.9055 | 0.43414
-1.1994 | 2.9046 | 0.43447
-1.19903 | 2.9033 | 0.43481
-1.1994 | 2.9021 | 0.43514
-1.1994 | 2.9009 | 0.43547
-1.1994 | 2.8996 | 0.43581
-1.1994 | 2.8984 | 0.43614
-1.1994 | 2.8974 | 0.43647
-1.1994 | 2.8962 | 0.4368
-1.1994 | 2.8953 | 0.43714
-1.1994 | 2.894 | 0.43747
-1.1994 | 2.8925 | 0.4378
-1.1994 | 2.8916 | 0.43814
-1.1994 | 2.8903 | 0.43847
-1.1994 | 2.8891 | 0.4388
-1.1994 | 2.8881 | 0.43914
-1.1994 | 2.8869 | 0.43947
-1.1994 | 2.8857 | 0.4398
-1.1994 | 2.8844 | 0.44014
-1.1994 | 2.8832 | 0.44047
-1.1994 | 2.8819 | 0.4408
-1.1994 | 2.8807 | 0.44114
-1.19903 | 2.8795 | 0.44147
-1.19903 | 2.8785 | 0.4418
-1.19903 | 2.877 | 0.44213
-1.19866 | 2.8761 | 0.44247
-1.19866 | 2.8748 | 0.4428
-1.19866 | 2.8736 | 0.44313
-1.19903 | 2.8723 | 0.44347
-1.19903 | 2.8711 | 0.4438
-1.19903 | 2.8695 | 0.44413
-1.19903 | 2.8683 | 0.44447
-1.19903 | 2.8671 | 0.4448
-1.19903 | 2.8658 | 0.44513
-1.19903 | 2.8646 | 0.44547
-1.19903 | 2.8633 | 0.4458
-1.19903 | 2.8621 | 0.44613
-1.19903 | 2.8609 | 0.44646
-1.19903 | 2.8593 | 0.4468
-1.19903 | 2.8581 | 0.44713
-1.19903 | 2.8568 | 0.44746
-1.19903 | 2.8556 | 0.4478
-1.19903 | 2.8547 | 0.44813
-1.19903 | 2.8531 | 0.44846
-1.19903 | 2.8519 | 0.4488
-1.19903 | 2.8509 | 0.44913
-1.19903 | 2.8497 | 0.44946
-1.19903 | 2.8482 | 0.4498
-1.19866 | 2.8472 | 0.45013
-1.19866 | 2.8454 | 0.45046
-1.19866 | 2.8441 | 0.45079
-1.19866 | 2.8429 | 0.45113
-1.19866 | 2.8416 | 0.45146
-1.19829 | 2.8404 | 0.45179
-1.19829 | 2.8392 | 0.45213
-1.19829 | 2.8376 | 0.45246
-1.19866 | 2.8364 | 0.45279
-1.19866 | 2.8351 | 0.45312
-1.19866 | 2.8339 | 0.45346
-1.19866 | 2.8323 | 0.45379
-1.19866 | 2.8311 | 0.45412
-1.19866 | 2.8296 | 0.45446
-1.19866 | 2.828 | 0.45479
-1.19866 | 2.8268 | 0.45512
-1.19866 | 2.8255 | 0.45546
-1.19903 | 2.824 | 0.45579
-1.19903 | 2.823 | 0.45612
-1.19903 | 2.8212 | 0.45645
-1.19903 | 2.8199 | 0.45679
-1.19903 | 2.8187 | 0.45712
-1.19903 | 2.8172 | 0.45745
-1.19903 | 2.8159 | 0.45779
-1.19903 | 2.8144 | 0.45812
-1.19903 | 2.8131 | 0.45845
-1.19903 | 2.8116 | 0.45879
-1.19903 | 2.8103 | 0.45912
-1.19903 | 2.8091 | 0.45945
-1.19903 | 2.8078 | 0.45979
-1.19903 | 2.8063 | 0.46012
-1.19903 | 2.8051 | 0.46045
-1.19903 | 2.8038 | 0.46078
-1.19866 | 2.8023 | 0.46112
-1.19866 | 2.801 | 0.46145
-1.19866 | 2.7995 | 0.46178
-1.19866 | 2.7979 | 0.46212
-1.19866 | 2.7964 | 0.46245
-1.19866 | 2.7951 | 0.46278
-1.19866 | 2.7939 | 0.46312
-1.19866 | 2.7923 | 0.46345
-1.19829 | 2.7908 | 0.46378
-1.19829 | 2.7892 | 0.46411
-1.19866 | 2.788 | 0.46445
-1.19829 | 2.7865 | 0.46478
-1.19866 | 2.7852 | 0.46511
-1.19829 | 2.7834 | 0.46545
-1.19829 | 2.7821 | 0.46578
-1.19829 | 2.7809 | 0.46611
-1.19829 | 2.7793 | 0.46644
-1.19829 | 2.7778 | 0.46678
-1.19829 | 2.7765 | 0.46711
-1.19829 | 2.7747 | 0.46744
-1.19829 | 2.7734 | 0.46778
-1.19866 | 2.7719 | 0.46811
-1.19866 | 2.7706 | 0.46844
-1.19866 | 2.7691 | 0.46877
-1.19866 | 2.7672 | 0.46911
-1.19866 | 2.7657 | 0.46944
-1.19903 | 2.7641 | 0.46977
-1.19903 | 2.7629 | 0.47011
-1.19903 | 2.7613 | 0.47044
-1.19903 | 2.7598 | 0.47077
-1.19903 | 2.7582 | 0.47111
-1.19903 | 2.757 | 0.47144
-1.19903 | 2.7555 | 0.47177
-1.19903 | 2.7542 | 0.4721
-1.19903 | 2.7527 | 0.47244
-1.19903 | 2.7511 | 0.47277
-1.19903 | 2.7499 | 0.473