## DisC
电流(A) | 电压(V) | 容量(Ah)
-2.39815044 | 3.3379 | 0
-2.39949107 | 3.2629 | 0.00086622
-2.39967346 | 3.2433 | 0.0015328
-2.39975047 | 3.2329 | 0.0021994
-2.39979339 | 3.2253 | 0.00286601
-2.39982533 | 3.2193 | 0.00353262
-2.39984846 | 3.2144 | 0.00419925
-2.3998661 | 3.2101 | 0.00486588
-2.39987612 | 3.2063 | 0.00553251
-2.39988494 | 3.2028 | 0.00619915
-2.39988637 | 3.1996 | 0.00686578
-2.3998878 | 3.1966 | 0.00753242
-2.39988208 | 3.1937 | 0.00819905
-2.39988422 | 3.191 | 0.00886568
-2.39987683 | 3.1883 | 0.00953232
-2.3998704 | 3.1857 | 0.01019895
-2.399863 | 3.1831 | 0.01086558
-2.39986753 | 3.1806 | 0.01153221
-2.39986086 | 3.178 | 0.01219883
-2.39986157 | 3.1754 | 0.01286546
-2.39986753 | 3.1727 | 0.01353209
-2.39987755 | 3.1704 | 0.01419872
-2.39988065 | 3.1678 | 0.01486536
-2.39988208 | 3.1652 | 0.01553199
-2.39988995 | 3.1625 | 0.01619863
-2.39989352 | 3.1598 | 0.01686527
-2.39989519 | 3.157 | 0.0175319
-2.39989805 | 3.1542 | 0.01819854
-2.39988351 | 3.1514 | 0.01886518
-2.3998661 | 3.1484 | 0.01953181
-2.39985728 | 3.1454 | 0.02019843
-2.39985871 | 3.1423 | 0.02086506
-2.399858 | 3.139 | 0.02153169
-2.39985156 | 3.1358 | 0.02219831
-2.39984059 | 3.1323 | 0.02286493
-2.39983702 | 3.1288 | 0.02353156
-2.39986372 | 3.1252 | 0.02419818
-2.39987683 | 3.1214 | 0.02486482
-2.39987183 | 3.1175 | 0.02553145
-2.39985943 | 3.1135 | 0.02619808
-2.39984941 | 3.1093 | 0.0268647
-2.39984345 | 3.1049 | 0.02753132
-2.399863 | 3.1004 | 0.02819795
-2.39986825 | 3.0958 | 0.02886458
-2.39987254 | 3.0909 | 0.02953121
-2.39985943 | 3.0859 | 0.03019784
-2.39985371 | 3.0807 | 0.03086447
-2.39986682 | 3.0752 | 0.0315311
-2.39986968 | 3.0696 | 0.03219773
-2.39986968 | 3.0638 | 0.03286436
-2.39986372 | 3.0577 | 0.03353099
-2.39985657 | 3.0514 | 0.03419761
-2.39985371 | 3.0449 | 0.03486424
-2.39983916 | 3.0381 | 0.03553086
-2.39982963 | 3.031 | 0.03619748
-2.39981365 | 3.0237 | 0.0368641
-2.39979839 | 3.0161 | 0.03753071
-2.39980578 | 3.0081 | 0.03819732
-2.39980793 | 2.9998 | 0.0388639

## DisCC2
电流(A) | 电压(V) | 容量(Ah)
-1.19796753 | 4.0133 | 0
-1.19920421 | 3.9956 | 0.00043283
-1.19935679 | 3.988 | 0.00076599
-1.19940257 | 3.9831 | 0.00109915
-1.19942653 | 3.9795 | 0.00143233
-1.19945049 | 3.9766 | 0.00176551
-1.19946432 | 3.9741 | 0.00209869
-1.19947159 | 3.9719 | 0.00243188
-1.1994803 | 3.97 | 0.00276507
-1.19947886 | 3.9683 | 0.00309826
-1.19947302 | 3.9666 | 0.00343145
-1.1994803 | 3.9651 | 0.00376463
-1.19948256 | 3.9636 | 0.00409782
-1.199489 | 3.9623 | 0.00443102
-1.1995014 | 3.961 | 0.00476421
-1.19951224 | 3.9597 | 0.00509741
-1.19951308 | 3.9585 | 0.00543061
-1.19951081 | 3.9574 | 0.0057638
-1.19951594 | 3.9562 | 0.006097
-1.19951451 | 3.9551 | 0.0064302
-1.19951451 | 3.9541 | 0.0067634
-1.19951594 | 3.953 | 0.0070966
-1.19951153 | 3.9519 | 0.0074298
-1.1995188 | 3.9509 | 0.007763
-1.1995188 | 3.95 | 0.00809619
-1.19951808 | 3.949 | 0.00842939
-1.19950426 | 3.9481 | 0.00876259
-1.19948399 | 3.9471 | 0.00909578
-1.19947159 | 3.9462 | 0.00942897
-1.19945633 | 3.9453 | 0.00976215
-1.19943678 | 3.9444 | 0.01009533
-1.19943523 | 3.9435 | 0.0104285
-1.1994462 | 3.9426 | 0.01076168
-1.19946432 | 3.9418 | 0.01109487
-1.19947743 | 3.9408 | 0.01142805
-1.19949627 | 3.94 | 0.01176125
-1.19949782 | 3.9391 | 0.01209444
-1.19950652 | 3.9383 | 0.01242764
-1.19951522 | 3.9375 | 0.01276084
-1.19952977 | 3.9367 | 0.01309404
-1.19952464 | 3.9359 | 0.01342724
-1.19952464 | 3.9351 | 0.01376044
-1.19953048 | 3.9342 | 0.01409364
-1.19953048 | 3.9335 | 0.01442685
-1.19951808 | 3.9326 | 0.01476005
-1.19952178 | 3.9319 | 0.01509325
-1.19952905 | 3.9311 | 0.01542645
-1.19953918 | 3.9304 | 0.01575966
-1.1995399 | 3.9296 | 0.01609286
-1.19953048 | 3.9289 | 0.01642606
-1.19952905 | 3.9281 | 0.01675927
-1.19950354 | 3.9273 | 0.01709246
-1.1995101 | 3.9266 | 0.01742566
-1.19951224 | 3.9259 | 0.01775886
-1.19952393 | 3.9251 | 0.01809206
-1.19954133 | 3.9244 | 0.01842526
-1.19955802 | 3.9237 | 0.01875847
-1.19955587 | 3.9229 | 0.01909168
-1.19955444 | 3.9222 | 0.01942489
-1.19955587 | 3.9215 | 0.0197581
-1.19954646 | 3.9208 | 0.02009131
-1.19952905 | 3.9201 | 0.02042451
-1.19954646 | 3.9194 | 0.02075769
-1.1995486 | 3.9186 | 0.02109089
-1.19955087 | 3.9179 | 0.0214241
-1.19956827 | 3.9172 | 0.02175732
-1.19957185 | 3.9166 | 0.02209053
-1.19954574 | 3.9159 | 0.02242374
-1.19950068 | 3.9152 | 0.02275693
-1.19948399 | 3.9145 | 0.02309012
-1.19945276 | 3.9139 | 0.0234233
-1.19946647 | 3.9131 | 0.02375649
-1.19949198 | 3.9125 | 0.02408968
-1.19951308 | 3.9118 | 0.02442288
-1.19953847 | 3.9112 | 0.02475608
-1.19955659 | 3.9104 | 0.02508929
-1.19954932 | 3.9098 | 0.0254225
-1.19952035 | 3.9091 | 0.0257557
-1.19949627 | 3.9085 | 0.0260889
-1.19947958 | 3.9078 | 0.02642208
-1.19948614 | 3.9071 | 0.02675528
-1.19950795 | 3.9065 | 0.02708847
-1.1995225 | 3.9059 | 0.02742167
-1.19951665 | 3.9052 | 0.02775487
-1.19951224 | 3.9046 | 0.02808807
-1.19952464 | 3.9039 | 0.02842127
-1.19952464 | 3.9033 | 0.02875447
-1.19952178 | 3.9026 | 0.02908767
-1.19951952 | 3.902 | 0.02942087
-1.19951808 | 3.9013 | 0.02975407
-1.19953847 | 3.9007 | 0.03008728
-1.19954717 | 3.9 | 0.03042048
-1.19955301 | 3.8994 | 0.03075369
-1.19956899 | 3.8988 | 0.03108691
-1.1995821 | 3.8982 | 0.03142012
-1.19959581 | 3.8976 | 0.03175335
-1.19959879 | 3.8969 | 0.03208657
-1.19960308 | 3.8963 | 0.03241979
-1.1995995 | 3.8957 | 0.03275301
-1.19958568 | 3.8951 | 0.03308623
-1.19958782 | 3.8945 | 0.03341945
-1.19957554 | 3.8938 | 0.03375267
-1.19957912 | 3.8933 | 0.03408588
-1.19957983 | 3.8927 | 0.0344191
-1.19958639 | 3.8921 | 0.03475232
-1.19959009 | 3.8915 | 0.03508554
-1.19960308 | 3.8908 | 0.03541876
-1.19959807 | 3.8903 | 0.03575198
-1.19958711 | 3.8897 | 0.0360852
-1.19959366 | 3.8891 | 0.03641842
-1.19960821 | 3.8885 | 0.03675164
-1.19960678 | 3.8879 | 0.03708487
-1.19959295 | 3.8873 | 0.03741809
-1.19958425 | 3.8867 | 0.03775131
-1.19956684 | 3.8861 | 0.03808452
-1.19955516 | 3.8856 | 0.03841773
-1.19955659 | 3.8849 | 0.03875094
-1.19953918 | 3.8844 | 0.03908415
-1.19953191 | 3.8838 | 0.03941735
-1.19952607 | 3.8832 | 0.03975055
-1.19951153 | 3.8826 | 0.04008375
-1.19949996 | 3.882 | 0.04041694
-1.1995014 | 3.8814 | 0.04075014
-1.19949853 | 3.8809 | 0.04108334
-1.19949484 | 3.8803 | 0.04141653
-1.19948983 | 3.8797 | 0.04174972
-1.19950068 | 3.8792 | 0.04208292
-1.19949853 | 3.8786 | 0.04241611
-1.19953847 | 3.878 | 0.04274931
-1.19955444 | 3.8775 | 0.04308252
-1.19957328 | 3.8769 | 0.04341574
-1.19957912 | 3.8763 | 0.04374896
-1.19958282 | 3.8758 | 0.04408217
-1.19957113 | 3.8752 | 0.04441539
-1.19957411 | 3.8746 | 0.0447486
-1.19957697 | 3.8741 | 0.04508182
-1.1995784 | 3.8736 | 0.04541503
-1.19959009 | 3.873 | 0.04574825
-1.19960892 | 3.8725 | 0.04608148
-1.19961905 | 3.8719 | 0.04641471
-1.19963217 | 3.8713 | 0.04674794
-1.19965684 | 3.8708 | 0.04708117
-1.19966125 | 3.8702 | 0.04741441
-1.19965911 | 3.8697 | 0.04774765
-1.199646 | 3.8691 | 0.04808089
-1.19963145 | 3.8686 | 0.04841412
-1.19961619 | 3.868 | 0.04874735
-1.19959664 | 3.8676 | 0.04908057
-1.19958425 | 3.867 | 0.04941378
-1.19958282 | 3.8665 | 0.049747
-1.19960308 | 3.8659 | 0.05008022
-1.19961619 | 3.8655 | 0.05041345
-1.19962859 | 3.8648 | 0.05074668
-1.19961905 | 3.8643 | 0.05107991
-1.19962132 | 3.8638 | 0.05141314
-1.19960678 | 3.8632 | 0.05174636
-1.19961691 | 3.8628 | 0.05207959
-1.19963074 | 3.8622 | 0.05241282
-1.1996336 | 3.8617 | 0.05274605
-1.19963658 | 3.8612 | 0.05307928
-1.19961619 | 3.8606 | 0.05341251
-1.1995995 | 3.8601 | 0.05374573
-1.19957411 | 3.8595 | 0.05407895
-1.19955957 | 3.8591 | 0.05441216
-1.19956756 | 3.8586 | 0.05474537
-1.19956684 | 3.8581 | 0.05507858
-1.19956756 | 3.8575 | 0.0554118
-1.19957483 | 3.857 | 0.05574501
-1.19958055 | 3.8565 | 0.05607823
-1.19958782 | 3.8559 | 0.05641145
-1.19959438 | 3.8554 | 0.05674467
-1.19960535 | 3.8549 | 0.05707789
-1.19960821 | 3.8543 | 0.05741112
-1.19961989 | 3.8538 | 0.05774434
-1.19962275 | 3.8533 | 0.05807757
-1.19962859 | 3.8528 | 0.0584108
-1.1996206 | 3.8523 | 0.05874403
-1.19962275 | 3.8518 | 0.05907726
-1.19962275 | 3.8513 | 0.05941049
-1.19961619 | 3.8508 | 0.05974372
-1.19960964 | 3.8503 | 0.06007694
-1.19960606 | 3.8498 | 0.06041016
-1.19959807 | 3.8493 | 0.06074339
-1.19958639 | 3.8488 | 0.0610766
-1.19957483 | 3.8483 | 0.06140981
-1.19956458 | 3.8477 | 0.06174302
-1.19955659 | 3.8473 | 0.06207623
-1.19955373 | 3.8468 | 0.06240944
-1.19954574 | 3.8463 | 0.06274265
-1.19953847 | 3.8458 | 0.06307586
-1.1995436 | 3.8453 | 0.06340906
-1.19955802 | 3.8448 | 0.06374227
-1.19957483 | 3.8443 | 0.06407549
-1.19959223 | 3.8439 | 0.06440871
-1.1996206 | 3.8433 | 0.06474194
-1.19962931 | 3.8429 | 0.06507517
-1.19963002 | 3.8423 | 0.0654084
-1.1996249 | 3.8418 | 0.06574163
-1.19961762 | 3.8413 | 0.06607485
-1.19961762 | 3.8408 | 0.06640808
-1.19962716 | 3.8403 | 0.06674131
-1.19962859 | 3.8398 | 0.06707454
-1.19964087 | 3.8393 | 0.06740777
-1.19963515 | 3.8388 | 0.06774101
-1.19961405 | 3.8384 | 0.06807423
-1.19958639 | 3.8379 | 0.06840745
-1.19957113 | 3.8374 | 0.06874067
-1.19957113 | 3.8369 | 0.06907388
-1.19958496 | 3.8364 | 0.0694071
-1.19960022 | 3.8358 | 0.06974032
-1.19961834 | 3.8354 | 0.07007355
-1.19964159 | 3.8349 | 0.07040678
-1.199646 | 3.8344 | 0.07074002
-1.19964015 | 3.8339 | 0.07107325
-1.1996249 | 3.8334 | 0.07140648
-1.19961834 | 3.833 | 0.07173971
-1.19960964 | 3.8325 | 0.07207293
-1.19959664 | 3.832 | 0.07240615
-1.19959366 | 3.8315 | 0.07273937
-1.19960022 | 3.831 | 0.07307259
-1.19960093 | 3.8306 | 0.07340582
-1.19959366 | 3.8301 | 0.07373904
-1.19958425 | 3.8296 | 0.07407226
-1.19957185 | 3.8291 | 0.07440547
-1.19956756 | 3.8286 | 0.07473868
-1.19956028 | 3.8281 | 0.07507189
-1.19957328 | 3.8276 | 0.07540511
-1.19959295 | 3.8271 | 0.07573833
-1.19961405 | 3.8267 | 0.07607156
-1.19963002 | 3.8262 | 0.07640479
-1.19962859 | 3.8258 | 0.07673802
-1.19962347 | 3.8253 | 0.07707125
-1.19960678 | 3.8248 | 0.07740447
-1.1995908 | 3.8243 | 0.07773769
-1.19958854 | 3.8238 | 0.07807091
-1.19957626 | 3.8234 | 0.07840412
-1.1995697 | 3.8229 | 0.07873734
-1.19956613 | 3.8224 | 0.07907055
-1.19955885 | 3.822 | 0.07940376
-1.19954205 | 3.8215 | 0.07973697
-1.19954503 | 3.821 | 0.08007017
-1.19953477 | 3.8206 | 0.08040338
-1.19953406 | 3.8201 | 0.08073658
-1.1995275 | 3.8196 | 0.08106978
-1.19952905 | 3.8192 | 0.08140299
-1.19953191 | 3.8188 | 0.08173619
-1.1995312 | 3.8182 | 0.0820694
-1.1995312 | 3.8178 | 0.0824026
-1.19952679 | 3.8173 | 0.0827358
-1.19952393 | 3.8169 | 0.083069
-1.19953406 | 3.8164 | 0.08340221
-1.19954205 | 3.8159 | 0.08373541
-1.19955587 | 3.8155 | 0.08406862
-1.19956613 | 3.815 | 0.08440183
-1.19957113 | 3.8146 | 0.08473505
-1.19958639 | 3.8141 | 0.08506827
-1.19960678 | 3.8136 | 0.08540149
-1.19962716 | 3.8131 | 0.08573472
-1.19963002 | 3.8126 | 0.08606795
-1.19961405 | 3.8122 | 0.08640118
-1.19961476 | 3.8117 | 0.0867344
-1.19962788 | 3.8113 | 0.08706763
-1.19963658 | 3.8108 | 0.08740087
-1.19962633 | 3.8103 | 0.0877341
-1.19961619 | 3.8099 | 0.08806732
-1.19959438 | 3.8094 | 0.08840054
-1.19957912 | 3.809 | 0.08873376
-1.19957042 | 3.8085 | 0.08906697
-1.19955957 | 3.8081 | 0.08940018
-1.19955373 | 3.8076 | 0.08973339
-1.19955373 | 3.8071 | 0.0900666
-1.19955158 | 3.8066 | 0.09039981
-1.19954276 | 3.8061 | 0.09073302
-1.19953632 | 3.8057 | 0.09106622
-1.19953918 | 3.8052 | 0.09139943
-1.19954205 | 3.8048 | 0.09173263
-1.19953775 | 3.8043 | 0.09206584
-1.19954503 | 3.8038 | 0.09239905
-1.19954205 | 3.8034 | 0.09273225
-1.19954205 | 3.8029 | 0.09306546
-1.19955301 | 3.8024 | 0.09339867
-1.19955659 | 3.8019 | 0.09373188
-1.19955587 | 3.8014 | 0.09406509
-1.19957483 | 3.801 | 0.0943983
-1.19959009 | 3.8005 | 0.09473152
-1.1996119 | 3.8001 | 0.09506475
-1.19962716 | 3.7996 | 0.09539798
-1.19964457 | 3.7991 | 0.09573121
-1.19964015 | 3.7987 | 0.09606445
-1.19962132 | 3.7982 | 0.09639767
-1.19960093 | 3.7977 | 0.0967309
-1.19956684 | 3.7973 | 0.09706411
-1.19955087 | 3.7968 | 0.09739732
-1.19957411 | 3.7964 | 0.09773053
-1.19960165 | 3.7959 | 0.09806376
-1.19962347 | 3.7954 | 0.09839698
-1.1996249 | 3.795 | 0.09873021
-1.19960821 | 3.7945 | 0.09906344
-1.19962132 | 3.794 | 0.09939667
-1.19962716 | 3.7935 | 0.0997299
-1.19963074 | 3.7931 | 0.10006313
-1.19961548 | 3.7927 | 0.10039635
-1.19958854 | 3.7922 | 0.10072957
-1.19957983 | 3.7917 | 0.10106279
-1.19959879 | 3.7912 | 0.10139601
-1.19961905 | 3.7907 | 0.10172924
-1.19963729 | 3.7902 | 0.10206246
-1.19964528 | 3.7897 | 0.10239569
-1.19963729 | 3.7893 | 0.10272892
-1.19962347 | 3.7888 | 0.10306215
-1.19961107 | 3.7884 | 0.10339538
-1.1995995 | 3.7879 | 0.1037286
-1.19959509 | 3.7875 | 0.10406182
-1.19959009 | 3.787 | 0.10439504
-1.19959009 | 3.7865 | 0.10472826
-1.19956827 | 3.7861 | 0.10506147
-1.19955802 | 3.7857 | 0.10539468
-1.19954932 | 3.7851 | 0.10572789
-1.19954932 | 3.7847 | 0.1060611
-1.19955444 | 3.7842 | 0.10639431
-1.19956529 | 3.7838 | 0.10672752
-1.19957912 | 3.7833 | 0.10706074
-1.19959664 | 3.7828 | 0.10739396
-1.19960165 | 3.7823 | 0.10772718
-1.19960535 | 3.7819 | 0.10806041
-1.19961548 | 3.7814 | 0.10839363
-1.19962204 | 3.7809 | 0.10872686
-1.19962561 | 3.7804 | 0.10906009
-1.19962561 | 3.7799 | 0.10939332
-1.19963217 | 3.7795 | 0.10972655
-1.19963288 | 3.779 | 0.11005978
-1.19964314 | 3.7785 | 0.11039302
-1.19963872 | 3.778 | 0.11072625
-1.19963944 | 3.7776 | 0.11105948
-1.19964814 | 3.7771 | 0.11139272
-1.19964159 | 3.7766 | 0.11172595
-1.19964159 | 3.7762 | 0.11205919
-1.19963658 | 3.7756 | 0.11239242
-1.19963074 | 3.7752 | 0.11272565
-1.19961262 | 3.7747 | 0.11305887
-1.19958711 | 3.7742 | 0.11339209
-1.19955659 | 3.7737 | 0.1137253
-1.19954789 | 3.7732 | 0.11405851
-1.19955003 | 3.7727 | 0.11439172
-1.19956613 | 3.7723 | 0.11472493
-1.19957983 | 3.7718 | 0.11505815
-1.19957697 | 3.7713 | 0.11539136
-1.19957554 | 3.7708 | 0.11572458
-1.19960022 | 3.7704 | 0.1160578
-1.19962561 | 3.7698 | 0.11639103
-1.19964743 | 3.7694 | 0.11672427
-1.19964242 | 3.7689 | 0.1170575
-1.1996206 | 3.7684 | 0.11739073
-1.19958937 | 3.768 | 0.11772395
-1.19958353 | 3.7675 | 0.11805717
-1.19959736 | 3.767 | 0.11839039
-1.19960678 | 3.7665 | 0.11872361
-1.19960892 | 3.766 | 0.11905684
-1.19959736 | 3.7655 | 0.11939006
-1.19960463 | 3.7651 | 0.11972328
-1.19961691 | 3.7645 | 0.12005651
-1.19962561 | 3.7641 | 0.12038974
-1.19961691 | 3.7636 | 0.12072296
-1.19958353 | 3.7631 | 0.12105618
-1.1995573 | 3.7626 | 0.12138939
-1.19955301 | 3.7621 | 0.1217226
-1.19955587 | 3.7616 | 0.12205581
-1.19957626 | 3.7611 | 0.12238903
-1.19960535 | 3.7606 | 0.12272226
-1.19961619 | 3.7601 | 0.12305548
-1.19960022 | 3.7596 | 0.12338871
-1.19957626 | 3.7591 | 0.12372192
-1.199561 | 3.7586 | 0.12405513
-1.19955444 | 3.7581 | 0.12438834
-1.1995784 | 3.7576 | 0.12472156
-1.19957626 | 3.7571 | 0.12505477
-1.19957554 | 3.7566 | 0.12538799
-1.1995821 | 3.7561 | 0.12572121
-1.19959879 | 3.7556 | 0.12605443
-1.19961035 | 3.7551 | 0.12638765
-1.19963288 | 3.7546 | 0.12672089
-1.19965684 | 3.7541 | 0.12705412
-1.19965684 | 3.7536 | 0.12738736
-1.19966054 | 3.7531 | 0.1277206
-1.1996547 | 3.7526 | 0.12805384
-1.19964015 | 3.7522 | 0.12838707
-1.19962418 | 3.7517 | 0.1287203
-1.19960892 | 3.7512 | 0.12905353
-1.19958782 | 3.7506 | 0.12938674
-1.1995523 | 3.7502 | 0.12971995
-1.19955158 | 3.7497 | 0.13005316
-1.199561 | 3.7492 | 0.13038637
-1.19958138 | 3.7487 | 0.13071959
-1.19959152 | 3.7482 | 0.13105281
-1.19960535 | 3.7477 | 0.13138603
-1.19961333 | 3.7472 | 0.13171926
-1.19961834 | 3.7467 | 0.13205249
-1.19962859 | 3.7461 | 0.13238572
-1.19963074 | 3.7457 | 0.13271895
-1.19964087 | 3.7452 | 0.13305218
-1.19963801 | 3.7446 | 0.13338541
-1.19963872 | 3.7441 | 0.13371865
-1.19963288 | 3.7436 | 0.13405188
-1.19962418 | 3.7431 | 0.13438511
-1.19962418 | 3.7426 | 0.13471834
-1.1996249 | 3.7421 | 0.13505157
-1.19962633 | 3.7416 | 0.1353848
-1.19963515 | 3.7411 | 0.13571803
-1.19964159 | 3.7406 | 0.13605126
-1.19964015 | 3.7401 | 0.13638449
-1.19963431 | 3.7395 | 0.13671773
-1.19963002 | 3.739 | 0.13705096
-1.19963729 | 3.7385 | 0.13738419
-1.19964087 | 3.738 | 0.13771742
-1.19964528 | 3.7375 | 0.13805066
-1.19964087 | 3.737 | 0.13838389
-1.19964314 | 3.7365 | 0.13871713
-1.19963145 | 3.736 | 0.13905036
-1.19961262 | 3.7355 | 0.13938358
-1.19959509 | 3.735 | 0.1397168
-1.19957185 | 3.7344 | 0.14005002
-1.19955957 | 3.7339 | 0.14038323
-1.1995523 | 3.7334 | 0.14071644
-1.19956243 | 3.733 | 0.14104965
-1.19958568 | 3.7324 | 0.14138287
-1.19960535 | 3.7319 | 0.14171609
-1.19962561 | 3.7313 | 0.14204932
-1.19964814 | 3.7309 | 0.14238256
-1.19965768 | 3.7303 | 0.14271578
-1.19965184 | 3.7298 | 0.14304902
-1.19964159 | 3.7292 | 0.14338225
-1.19962347 | 3.7288 | 0.14371548
-1.19960606 | 3.7282 | 0.1440487
-1.19959879 | 3.7277 | 0.14438193
-1.19959009 | 3.7272 | 0.14471515
-1.19958568 | 3.7267 | 0.14504836
-1.19955885 | 3.7262 | 0.14538158
-1.19955885 | 3.7256 | 0.14571479
-1.19956028 | 3.7251 | 0.146048
-1.19958711 | 3.7246 | 0.14638122
-1.19961262 | 3.7241 | 0.14671444
-1.19960749 | 3.7236 | 0.14704767
-1.19958854 | 3.7231 | 0.14738089
-1.19956899 | 3.7226 | 0.1477141
-1.19955158 | 3.722 | 0.14804731
-1.19954062 | 3.7215 | 0.14838051
-1.19957256 | 3.721 | 0.14871373
-1.19959223 | 3.7205 | 0.14904695
-1.19960678 | 3.72 | 0.14938017
-1.19962418 | 3.7194 | 0.1497134
-1.19962275 | 3.7189 | 0.15004663
-1.19961834 | 3.7184 | 0.15037986
-1.19961989 | 3.7179 | 0.15071308
-1.19961107 | 3.7174 | 0.15104631
-1.19961107 | 3.7168 | 0.15137954
-1.19960535 | 3.7163 | 0.15171276
-1.19960892 | 3.7158 | 0.15204598
-1.1996038 | 3.7153 | 0.15237921
-1.19959581 | 3.7147 | 0.15271243
-1.19959581 | 3.7142 | 0.15304565
-1.19959438 | 3.7137 | 0.15337887
-1.19959223 | 3.7132 | 0.15371209
-1.19957769 | 3.7125 | 0.15404531
-1.19957483 | 3.712 | 0.15437852
-1.1995821 | 3.7115 | 0.15471174
-1.19958496 | 3.711 | 0.15504496
-1.19959736 | 3.7105 | 0.15537818
-1.19960535 | 3.7099 | 0.1557114
-1.19960749 | 3.7094 | 0.15604463
-1.19959295 | 3.709 | 0.15637785
-1.19956172 | 3.7084 | 0.15671106
-1.19954062 | 3.7078 | 0.15704426
-1.19954431 | 3.7073 | 0.15737747
-1.19956243 | 3.7068 | 0.15771068
-1.19959736 | 3.7062 | 0.1580439
-1.1995995 | 3.7057 | 0.15837713
-1.19957769 | 3.7051 | 0.15871034
-1.1995523 | 3.7046 | 0.15904355
-1.19954503 | 3.7041 | 0.15937676
-1.19955587 | 3.7035 | 0.15970997
-1.1995697 | 3.703 | 0.16004318
-1.19957185 | 3.7024 | 0.1603764
-1.19958055 | 3.7019 | 0.16070961
-1.19960022 | 3.7014 | 0.16104283
-1.19962931 | 3.7008 | 0.16137606
-1.19964886 | 3.7003 | 0.1617093
-1.19964671 | 3.6998 | 0.16204254
-1.19963431 | 3.6992 | 0.16237577
-1.19961619 | 3.6988 | 0.16270899
-1.19958639 | 3.6982 | 0.16304223
-1.19958138 | 3.6977 | 0.16337545
-1.19960093 | 3.6972 | 0.16370867
-1.1996119 | 3.6966 | 0.1640419
-1.19962275 | 3.6961 | 0.16437513
-1.19962418 | 3.6955 | 0.16470835
-1.19961762 | 3.695 | 0.16504158
-1.19960749 | 3.6945 | 0.16537481
-1.19960463 | 3.6939 | 0.16570803
-1.19960165 | 3.6934 | 0.16604125
-1.19961107 | 3.6929 | 0.16637448
-1.19961476 | 3.6923 | 0.1667077
-1.19961905 | 3.6918 | 0.16704093
-1.19962132 | 3.6912 | 0.16737416
-1.19962788 | 3.6907 | 0.16770739
-1.19963074 | 3.6902 | 0.16804062
-1.19962347 | 3.6896 | 0.16837385
-1.19962788 | 3.6891 | 0.16870708
-1.19963586 | 3.6885 | 0.16904031
-1.19963288 | 3.688 | 0.16937354
-1.19963288 | 3.6875 | 0.16970677
-1.19963801 | 3.6869 | 0.17004001
-1.1996249 | 3.6864 | 0.17037324
-1.1996119 | 3.6858 | 0.17070646
-1.19961405 | 3.6852 | 0.17103969
-1.19960964 | 3.6847 | 0.17137291
-1.19959736 | 3.6842 | 0.17170613
-1.19959664 | 3.6836 | 0.17203936
-1.19960749 | 3.6831 | 0.17237258
-1.19961476 | 3.6825 | 0.17270581
-1.1996249 | 3.682 | 0.17303904
-1.19962204 | 3.6815 | 0.17337226
-1.19959879 | 3.6809 | 0.17370549
-1.19956613 | 3.6803 | 0.1740387
-1.19956315 | 3.6798 | 0.17437191
-1.19958496 | 3.6793 | 0.17470513
-1.1996206 | 3.6787 | 0.17503836
-1.19964314 | 3.6781 | 0.17537159
-1.19966269 | 3.6776 | 0.17570483
-1.19965041 | 3.6771 | 0.17603807
-1.19962132 | 3.6764 | 0.17637129
-1.19959295 | 3.6759 | 0.17670451
-1.19959366 | 3.6753 | 0.17703774
-1.19959807 | 3.6748 | 0.17737096
-1.19958353 | 3.6743 | 0.17770417
-1.19956613 | 3.6737 | 0.17803739
-1.1995573 | 3.6732 | 0.1783706
-1.19956172 | 3.6726 | 0.17870381
-1.19956386 | 3.672 | 0.17903702
-1.19956827 | 3.6715 | 0.17937023
-1.19959581 | 3.6709 | 0.17970346
-1.19961405 | 3.6704 | 0.18003668
-1.1996249 | 3.6698 | 0.18036991
-1.19963801 | 3.6692 | 0.18070314
-1.19963145 | 3.6687 | 0.18103637
-1.19963515 | 3.6682 | 0.18136961
-1.19962275 | 3.6676 | 0.18170284
-1.19961762 | 3.667 | 0.18203606
-1.1996038 | 3.6665 | 0.18236929
-1.19957983 | 3.6659 | 0.1827025
-1.19956529 | 3.6654 | 0.18303571
-1.1995523 | 3.6648 | 0.18336892
-1.19955373 | 3.6642 | 0.18370213
-1.19956172 | 3.6637 | 0.18403534
-1.19956684 | 3.6631 | 0.18436856
-1.19958425 | 3.6625 | 0.18470177
-1.19960237 | 3.662 | 0.185035
-1.19963002 | 3.6615 | 0.18536823
-1.19964385 | 3.6609 | 0.18570146
-1.19963729 | 3.6603 | 0.18603469
-1.19960237 | 3.6598 | 0.18636792
-1.19957328 | 3.6592 | 0.18670113
-1.19959009 | 3.6587 | 0.18703435
-1.19961619 | 3.6581 | 0.18736758
-1.19961262 | 3.6576 | 0.1877008
-1.19960678 | 3.657 | 0.18803403
-1.19960821 | 3.6565 | 0.18836725
-1.19962716 | 3.6559 | 0.18870048
-1.19963217 | 3.6553 | 0.18903371
-1.19960678 | 3.6548 | 0.18936694
-1.1995697 | 3.6543 | 0.18970015
-1.19956684 | 3.6537 | 0.19003336
-1.19957483 | 3.6531 | 0.19036658
-1.19960093 | 3.6525 | 0.1906998
-1.19961262 | 3.652 | 0.19103303
-1.19959366 | 3.6514 | 0.19136625
-1.19956899 | 3.6508 | 0.19169946
-1.19956684 | 3.6502 | 0.19203267
-1.19957697 | 3.6497 | 0.19236589
-1.19957912 | 3.6491 | 0.19269911
-1.19958425 | 3.6485 | 0.19303232
-1.1995908 | 3.6479 | 0.19336554
-1.19961107 | 3.6474 | 0.19369877
-1.19963944 | 3.6467 | 0.194032
-1.19965255 | 3.6463 | 0.19436524
-1.19964671 | 3.6458 | 0.19469847
-1.19962418 | 3.6452 | 0.1950317
-1.19958639 | 3.6446 | 0.19536492
-1.19958055 | 3.6441 | 0.19569814
-1.19960165 | 3.6435 | 0.19603136
-1.19961405 | 3.643 | 0.19636459
-1.19961989 | 3.6424 | 0.19669782
-1.19961262 | 3.6418 | 0.19703104
-1.19961834 | 3.6413 | 0.19736427
-1.19962347 | 3.6407 | 0.1976975
-1.19963074 | 3.6401 | 0.19803073
-1.19961476 | 3.6396 | 0.19836395
-1.19957328 | 3.6391 | 0.19869717
-1.19955802 | 3.6384 | 0.19903038
-1.19954646 | 3.6379 | 0.19936359
-1.19956172 | 3.6373 | 0.1996968
-1.19957697 | 3.6367 | 0.20003001
-1.19960821 | 3.6362 | 0.20036324
-1.19961989 | 3.6356 | 0.20069647
-1.19960749 | 3.635 | 0.20102969
-1.19959223 | 3.6345 | 0.20136291
-1.19958055 | 3.6339 | 0.20169613
-1.19956315 | 3.6333 | 0.20202934
-1.19955659 | 3.6328 | 0.20236255
-1.19955587 | 3.6322 | 0.20269576
-1.19955003 | 3.6316 | 0.20302897
-1.19954646 | 3.6311 | 0.20336218
-1.19955659 | 3.6305 | 0.20369539
-1.19956756 | 3.6299 | 0.2040286
-1.19957256 | 3.6293 | 0.20436181
-1.1995697 | 3.6287 | 0.20469503
-1.19956529 | 3.6281 | 0.20502824
-1.19956613 | 3.6277 | 0.20536145
-1.19955885 | 3.627 | 0.20569466
-1.19954646 | 3.6265 | 0.20602787
-1.1995486 | 3.6259 | 0.20636108
-1.19954276 | 3.6253 | 0.20669429
-1.19954717 | 3.6247 | 0.20702749
-1.19954276 | 3.6242 | 0.2073607
-1.19954574 | 3.6236 | 0.20769391
-1.19954503 | 3.623 | 0.20802711
-1.19955444 | 3.6224 | 0.20836032
-1.1995573 | 3.6219 | 0.20869353
-1.19957185 | 3.6213 | 0.20902675
-1.19958568 | 3.6207 | 0.20935997
-1.19959736 | 3.6201 | 0.20969319
-1.19960678 | 3.6196 | 0.21002641
-1.19961548 | 3.619 | 0.21035964
-1.1996206 | 3.6184 | 0.21069287
-1.19962716 | 3.6178 | 0.2110261
-1.19962347 | 3.6172 | 0.21135933
-1.19962633 | 3.6166 | 0.21169255
-1.19963431 | 3.6161 | 0.21202579
-1.19963217 | 3.6155 | 0.21235902
-1.19962859 | 3.6149 | 0.21269225
-1.19962788 | 3.6143 | 0.21302548
-1.19962859 | 3.6137 | 0.21335871
-1.19961762 | 3.6132 | 0.21369194
-1.19962132 | 3.6125 | 0.21402516
-1.19962716 | 3.612 | 0.21435839
-1.19962931 | 3.6114 | 0.21469162
-1.19963074 | 3.6108 | 0.21502485
-1.19962561 | 3.6102 | 0.21535808
-1.1996249 | 3.6097 | 0.21569131
-1.19962275 | 3.609 | 0.21602454
-1.19962347 | 3.6085 | 0.21635777
-1.19960606 | 3.6079 | 0.21669099
-1.19959152 | 3.6074 | 0.21702421
-1.19958282 | 3.6068 | 0.21735743
-1.19957328 | 3.6062 | 0.21769065
-1.19956315 | 3.6056 | 0.21802386
-1.19955802 | 3.605 | 0.21835707
-1.19955516 | 3.6044 | 0.21869028
-1.1995486 | 3.6038 | 0.21902349
-1.1995399 | 3.6033 | 0.21935669
-1.1995312 | 3.6026 | 0.21968989
-1.19953048 | 3.602 | 0.2200231
-1.19953632 | 3.6015 | 0.2203563
-1.19954062 | 3.6009 | 0.22068951
-1.1995399 | 3.6003 | 0.22102271
-1.19954503 | 3.5997 | 0.22135592
-1.1995486 | 3.5991 | 0.22168913
-1.19956756 | 3.5986 | 0.22202234
-1.19959009 | 3.598 | 0.22235556
-1.1996119 | 3.5974 | 0.22268879
-1.19960606 | 3.5968 | 0.22302201
-1.19958568 | 3.5962 | 0.22335523
-1.19957483 | 3.5957 | 0.22368844
-1.19955659 | 3.5951 | 0.22402164
-1.19956315 | 3.5945 | 0.22435486
-1.19958425 | 3.5939 | 0.22468807
-1.19960535 | 3.5933 | 0.2250213
-1.19960308 | 3.5927 | 0.22535452
-1.19959581 | 3.5921 | 0.22568774
-1.19959879 | 3.5915 | 0.22602096
-1.19961035 | 3.5909 | 0.22635419
-1.19961476 | 3.5903 | 0.22668741
-1.19959509 | 3.5898 | 0.22702064
-1.19957554 | 3.5891 | 0.22735385
-1.19957042 | 3.5885 | 0.22768706
-1.19959223 | 3.5879 | 0.22802028
-1.19961691 | 3.5873 | 0.22835351
-1.19964457 | 3.5867 | 0.22868675
-1.19964814 | 3.5861 | 0.22901998
-1.19964087 | 3.5856 | 0.22935322
-1.19962716 | 3.585 | 0.22968645
-1.19961107 | 3.5844 | 0.23001967
-1.1996038 | 3.5838 | 0.23035289
-1.19959295 | 3.5832 | 0.23068611
-1.19958937 | 3.5826 | 0.23101933
-1.19958138 | 3.582 | 0.23135255
-1.19956899 | 3.5814 | 0.23168576
-1.19955957 | 3.5808 | 0.23201897
-1.19955802 | 3.5802 | 0.23235219
-1.19955087 | 3.5797 | 0.23268539
-1.19954574 | 3.5791 | 0.2330186
-1.19954276 | 3.5785 | 0.23335181
-1.19954503 | 3.5779 | 0.23368501
-1.19955003 | 3.5772 | 0.23401822
-1.19955158 | 3.5767 | 0.23435143
-1.19955885 | 3.5761 | 0.23468464
-1.1995697 | 3.5755 | 0.23501786
-1.19958425 | 3.5749 | 0.23535107
-1.19958496 | 3.5743 | 0.23568429
-1.19958496 | 3.5737 | 0.23601751
-1.19958496 | 3.5731 | 0.23635073
-1.19958854 | 3.5725 | 0.23668395
-1.19959879 | 3.5718 | 0.23701717
-1.19962347 | 3.5713 | 0.2373504
-1.19965041 | 3.5707 | 0.23768363
-1.19964743 | 3.5701 | 0.23801687
-1.19963288 | 3.5695 | 0.2383501
-1.19960165 | 3.569 | 0.23868332
-1.19959152 | 3.5683 | 0.23901654
-1.1996119 | 3.5678 | 0.23934977
-1.1996206 | 3.5671 | 0.239683
-1.19961762 | 3.5666 | 0.24001622
-1.19960678 | 3.566 | 0.24034945
-1.19961035 | 3.5653 | 0.24068267
-1.1996249 | 3.5648 | 0.2410159
-1.19963288 | 3.5642 | 0.24134913
-1.19962859 | 3.5636 | 0.24168236
-1.19959664 | 3.563 | 0.24201559
-1.19957042 | 3.5623 | 0.2423488
-1.19956827 | 3.5618 | 0.24268201
-1.19957185 | 3.5611 | 0.24301523
-1.19956827 | 3.5606 | 0.24334844
-1.1995908 | 3.5599 | 0.24368166
-1.19960678 | 3.5593 | 0.24401488
-1.19961989 | 3.5587 | 0.24434811
-1.19963002 | 3.5581 | 0.24468134
-1.19963074 | 3.5575 | 0.24501457
-1.1996249 | 3.5569 | 0.2453478
-1.19960678 | 3.5563 | 0.24568102
-1.19958854 | 3.5557 | 0.24601424
-1.19957328 | 3.5551 | 0.24634746
-1.19956172 | 3.5545 | 0.24668067
-1.1995573 | 3.5539 | 0.24701388
-1.19954932 | 3.5533 | 0.24734709
-1.19954133 | 3.5527 | 0.24768029
-1.19954133 | 3.5521 | 0.2480135
-1.19954205 | 3.5515 | 0.24834671
-1.19954503 | 3.5509 | 0.24867991
-1.19955802 | 3.5503 | 0.24901312
-1.19957912 | 3.5497 | 0.24934634
-1.19959223 | 3.5491 | 0.24967956
-1.19960964 | 3.5485 | 0.25001278
-1.19961035 | 3.5479 | 0.25034601
-1.19959664 | 3.5473 | 0.25067923
-1.19958282 | 3.5467 | 0.25101245
-1.199561 | 3.5461 | 0.25134566
-1.19954276 | 3.5455 | 0.25167887
-1.1995523 | 3.5449 | 0.25201207
-1.1995784 | 3.5443 | 0.25234529
-1.19960535 | 3.5437 | 0.25267851
-1.19961262 | 3.5431 | 0.25301174
-1.19961107 | 3.5425 | 0.25334497
-1.19961107 | 3.5418 | 0.25367819
-1.19961548 | 3.5412 | 0.25401142
-1.19962347 | 3.5406 | 0.25434465
-1.19962633 | 3.54 | 0.25467788
-1.19959879 | 3.5394 | 0.2550111
-1.1995697 | 3.5388 | 0.25534431
-1.19958711 | 3.5382 | 0.25567753
-1.19962132 | 3.5375 | 0.25601076
-1.19964671 | 3.5369 | 0.25634399
-1.19966054 | 3.5363 | 0.25667723
-1.19966197 | 3.5357 | 0.25701047
-1.199646 | 3.5351 | 0.25734371
-1.19963074 | 3.5345 | 0.25767694
-1.19961548 | 3.5339 | 0.25801016
-1.19959879 | 3.5333 | 0.25834339
-1.1995995 | 3.5326 | 0.25867661
-1.19959736 | 3.5321 | 0.25900983
-1.19960022 | 3.5315 | 0.25934305
-1.19960463 | 3.5309 | 0.25967628
-1.19960964 | 3.5302 | 0.2600095
-1.19961107 | 3.5296 | 0.26034273
-1.19960535 | 3.529 | 0.26067595
-1.19960237 | 3.5284 | 0.26100917
-1.19959807 | 3.5278 | 0.26134239
-1.19960463 | 3.5271 | 0.26167562
-1.19960237 | 3.5265 | 0.26200884
-1.19961905 | 3.5259 | 0.26234207
-1.19963729 | 3.5253 | 0.2626753
-1.1996547 | 3.5246 | 0.26300854
-1.1996547 | 3.5241 | 0.26334178
-1.19963217 | 3.5235 | 0.26367501
-1.19958425 | 3.5229 | 0.26400822
-1.19959664 | 3.5223 | 0.26434145
-1.19961905 | 3.5216 | 0.26467466
-1.1996336 | 3.521 | 0.2650079
-1.19962859 | 3.5204 | 0.26534113
-1.1996336 | 3.5198 | 0.26567436
-1.19963729 | 3.5191 | 0.26600759
-1.199646 | 3.5186 | 0.26634082
-1.19963729 | 3.5179 | 0.26667406
-1.1996119 | 3.5173 | 0.26700728
-1.1995821 | 3.5167 | 0.2673405
-1.19956899 | 3.5161 | 0.26767371
-1.19957185 | 3.5154 | 0.26800693
-1.19959509 | 3.5148 | 0.26834015
-1.19960237 | 3.5142 | 0.26867337
-1.19961834 | 3.5136 | 0.2690066
-1.19960237 | 3.5129 | 0.26933982
-1.19958782 | 3.5123 | 0.26967304
-1.19957554 | 3.5117 | 0.27000626
-1.19957042 | 3.5111 | 0.27033947
-1.19958138 | 3.5105 | 0.27067269
-1.19959009 | 3.5098 | 0.27100591
-1.19959509 | 3.5092 | 0.27133913
-1.19958425 | 3.5086 | 0.27167235
-1.19959223 | 3.508 | 0.27200557
-1.19960022 | 3.5074 | 0.27233879
-1.19960308 | 3.5067 | 0.27267201
-1.19961691 | 3.5061 | 0.27300524
-1.1996206 | 3.5055 | 0.27333847
-1.19961405 | 3.5049 | 0.27367169
-1.19961405 | 3.5042 | 0.27400492
-1.19961405 | 3.5036 | 0.27433814
-1.19961476 | 3.503 | 0.27467137
-1.19961333 | 3.5024 | 0.2750046
-1.1996119 | 3.5018 | 0.27533782
-1.1996038 | 3.5012 | 0.27567104
-1.19959736 | 3.5006 | 0.27600427
-1.19959438 | 3.4999 | 0.27633749
-1.19958711 | 3.4993 | 0.27667071
-1.19959366 | 3.4987 | 0.27700393
-1.19959807 | 3.4981 | 0.27733715
-1.1995908 | 3.4975 | 0.27767037
-1.19957983 | 3.4969 | 0.27800358
-1.19956529 | 3.4962 | 0.2783368
-1.19955885 | 3.4956 | 0.27867001
-1.19957483 | 3.495 | 0.27900322
-1.1996038 | 3.4944 | 0.27933645
-1.19961548 | 3.4937 | 0.27966967
-1.19960678 | 3.4932 | 0.2800029
-1.1995821 | 3.4926 | 0.28033611
-1.199561 | 3.492 | 0.28066933
-1.19956243 | 3.4914 | 0.28100254
-1.19958937 | 3.4907 | 0.28133576
-1.19961762 | 3.4901 | 0.28166898
-1.19962132 | 3.4894 | 0.28200221
-1.19960749 | 3.4888 | 0.28233544
-1.19961262 | 3.4882 | 0.28266866
-1.19963431 | 3.4876 | 0.28300189
-1.19963729 | 3.487 | 0.28333513
-1.19963145 | 3.4864 | 0.28366836
-1.19960308 | 3.4858 | 0.28400158
-1.19958138 | 3.4852 | 0.2843348
-1.19959223 | 3.4845 | 0.28466802
-1.19960964 | 3.4839 | 0.28500125
-1.19963515 | 3.4832 | 0.28533448
-1.19965541 | 3.4827 | 0.28566772
-1.19967508 | 3.482 | 0.28600096
-1.19968092 | 3.4814 | 0.28633421
-1.19968164 | 3.4808 | 0.28666745
-1.19967067 | 3.4801 | 0.28700069
-1.19965839 | 3.4795 | 0.28733393
-1.19964957 | 3.479 | 0.28766717
-1.19964457 | 3.4783 | 0.2880004
-1.19963515 | 3.4777 | 0.28833363
-1.19962716 | 3.4771 | 0.28866686
-1.19962204 | 3.4764 | 0.28900009
-1.19962204 | 3.4758 | 0.28933332
-1.19962275 | 3.4752 | 0.28966655
-1.19963145 | 3.4746 | 0.28999978
-1.19964457 | 3.474 | 0.29033301
-1.19965768 | 3.4734 | 0.29066625
-1.19967294 | 3.4727 | 0.29099949
-1.19967794 | 3.4721 | 0.29133274
-1.19966781 | 3.4715 | 0.29166598
-1.19963872 | 3.4709 | 0.29199921
-1.19960749 | 3.4703 | 0.29233244
-1.19959736 | 3.4697 | 0.29266566
-1.19960964 | 3.4691 | 0.29299888
-1.19962788 | 3.4685 | 0.29333211
-1.19963074 | 3.4678 | 0.29366534
-1.19961834 | 3.4671 | 0.29399857
-1.19962788 | 3.4666 | 0.2943318
-1.19963658 | 3.4661 | 0.29466503
-1.19963872 | 3.4654 | 0.29499827
-1.19961762 | 3.4648 | 0.29533149
-1.19958138 | 3.4642 | 0.29566471
-1.19958055 | 3.4635 | 0.29599793
-1.19958353 | 3.4629 | 0.29633115
-1.19960093 | 3.4622 | 0.29666437
-1.19962788 | 3.4616 | 0.2969976
-1.19963431 | 3.461 | 0.29733083
-1.19962275 | 3.4603 | 0.29766406
-1.1996119 | 3.4598 | 0.29799728
-1.1995908 | 3.4591 | 0.2983305
-1.19958282 | 3.4585 | 0.29866372
-1.19957697 | 3.4579 | 0.29899694
-1.19957113 | 3.4572 | 0.29933015
-1.19958353 | 3.4566 | 0.29966337
-1.19960165 | 3.456 | 0.29999659
-1.19961262 | 3.4554 | 0.30032982
-1.19961476 | 3.4548 | 0.30066304
-1.19961548 | 3.4541 | 0.30099627
-1.19961476 | 3.4535 | 0.3013295
-1.19961035 | 3.4529 | 0.30166272
-1.19960964 | 3.4523 | 0.30199595
-1.19961619 | 3.4516 | 0.30232917
-1.19961035 | 3.451 | 0.3026624
-1.19960892 | 3.4504 | 0.30299562
-1.1996038 | 3.4497 | 0.30332885
-1.19961035 | 3.4491 | 0.30366207
-1.19961834 | 3.4485 | 0.3039953
-1.19961333 | 3.4479 | 0.30432852
-1.19961476 | 3.4473 | 0.30466175
-1.19961762 | 3.4466 | 0.30499498
-1.19962275 | 3.4459 | 0.30532819
-1.1996119 | 3.4454 | 0.30566142
-1.19961762 | 3.4447 | 0.30599464
-1.19961107 | 3.4441 | 0.30632787
-1.19961405 | 3.4435 | 0.30666109
-1.19960892 | 3.4429 | 0.30699432
-1.19961035 | 3.4422 | 0.30732754
-1.19961476 | 3.4416 | 0.30766077
-1.19960463 | 3.441 | 0.30799399
-1.19960093 | 3.4404 | 0.30832722
-1.19960022 | 3.4397 | 0.30866044
-1.19959152 | 3.4391 | 0.30899366
-1.19958854 | 3.4385 | 0.30932688
-1.19959223 | 3.4379 | 0.3096601
-1.19958854 | 3.4372 | 0.30999332
-1.19959879 | 3.4366 | 0.31032654
-1.1995995 | 3.436 | 0.31065976
-1.19959879 | 3.4353 | 0.31099298
-1.19959581 | 3.4348 | 0.3113262
-1.19957411 | 3.4341 | 0.31165942
-1.19956315 | 3.4335 | 0.31199263
-1.19956386 | 3.4329 | 0.31232584
-1.19956529 | 3.4322 | 0.31265906
-1.19957769 | 3.4316 | 0.31299227
-1.19960749 | 3.431 | 0.3133255
-1.19962931 | 3.4304 | 0.31365873
-1.19961989 | 3.4297 | 0.31399195
-1.19959509 | 3.4291 | 0.31432517
-1.19956899 | 3.4285 | 0.31465839
-1.19956529 | 3.4279 | 0.3149916
-1.19958711 | 3.4272 | 0.31532482
-1.19960678 | 3.4266 | 0.31565804
-1.19961834 | 3.426 | 0.31599127
-1.19961619 | 3.4254 | 0.3163245
-1.19961548 | 3.4247 | 0.31665772
-1.19963145 | 3.4241 | 0.31699096
-1.19963145 | 3.4235 | 0.31732419
-1.19961989 | 3.4229 | 0.31765741
-1.1995995 | 3.4223 | 0.31799064
-1.19959438 | 3.4216 | 0.31832386
-1.19960237 | 3.4209 | 0.31865708
-1.1996249 | 3.4203 | 0.31899031
-1.19965839 | 3.4197 | 0.31932355
-1.19966638 | 3.419 | 0.31965679
-1.19965839 | 3.4184 | 0.31999003
-1.19964457 | 3.4178 | 0.32032326
-1.19963217 | 3.4171 | 0.32065649
-1.19962418 | 3.4165 | 0.32098972
-1.19961619 | 3.4159 | 0.32132295
-1.19961691 | 3.4152 | 0.32165617
-1.19961107 | 3.4146 | 0.3219894
-1.1996038 | 3.414 | 0.32232262
-1.19961035 | 3.4134 | 0.32265585
-1.1996038 | 3.4127 | 0.32298907
-1.19960964 | 3.4121 | 0.3233223
-1.19962204 | 3.4115 | 0.32365552
-1.19963074 | 3.4108 | 0.32398876
-1.19965541 | 3.4102 | 0.32432199
-1.19967508 | 3.4096 | 0.32465524
-1.19967067 | 3.409 | 0.32498848
-1.1996634 | 3.4084 | 0.32532172
-1.19963217 | 3.4078 | 0.32565495
-1.1995995 | 3.4072 | 0.32598818
-1.19961035 | 3.4065 | 0.3263214
-1.19963217 | 3.4059 | 0.32665463
-1.19963288 | 3.4052 | 0.32698786
-1.19962561 | 3.4046 | 0.32732109
-1.19962788 | 3.404 | 0.32765432
-1.19963801 | 3.4034 | 0.32798756
-1.19964671 | 3.4028 | 0.32832079
-1.19964957 | 3.4022 | 0.32865403
-1.19963145 | 3.4015 | 0.32898726
-1.19960022 | 3.4008 | 0.32932048
-1.19958639 | 3.4002 | 0.3296537
-1.19957185 | 3.3996 | 0.32998691
-1.19957113 | 3.399 | 0.33032013
-1.19958782 | 3.3983 | 0.33065335
-1.19961262 | 3.3977 | 0.33098657
-1.19963288 | 3.397 | 0.3313198
-1.19963658 | 3.3964 | 0.33165304
-1.19963217 | 3.3958 | 0.33198627
-1.19961619 | 3.3951 | 0.33231949
-1.19960165 | 3.3945 | 0.33265272
-1.19958711 | 3.3939 | 0.33298593
-1.1995784 | 3.3932 | 0.33331915
-1.19957256 | 3.3926 | 0.33365237
-1.19957328 | 3.392 | 0.33398558
-1.19957328 | 3.3914 | 0.33431879
-1.19956899 | 3.3908 | 0.33465201
-1.19956529 | 3.3901 | 0.33498522
-1.1995697 | 3.3895 | 0.33531843
-1.19957185 | 3.3889 | 0.33565165
-1.19956899 | 3.3882 | 0.33598486
-1.19956756 | 3.3876 | 0.33631808
-1.19957983 | 3.3869 | 0.33665129
-1.1995908 | 3.3863 | 0.33698451
-1.1996119 | 3.3857 | 0.33731774
-1.19963074 | 3.385 | 0.33765097
-1.1996336 | 3.3844 | 0.3379842
-1.19962788 | 3.3838 | 0.33831743
-1.1996119 | 3.3832 | 0.33865066
-1.19959664 | 3.3826 | 0.33898388
-1.19957912 | 3.3819 | 0.33931709
-1.19957185 | 3.3813 | 0.33965031
-1.19957411 | 3.3807 | 0.33998352
-1.19960165 | 3.38 | 0.34031675
-1.1996206 | 3.3794 | 0.34064997
-1.1996336 | 3.3788 | 0.34098321
-1.19963586 | 3.3781 | 0.34131644
-1.19963002 | 3.3775 | 0.34164967
-1.19963801 | 3.3768 | 0.3419829
-1.19964159 | 3.3762 | 0.34231613
-1.19964159 | 3.3756 | 0.34264937
-1.19964314 | 3.375 | 0.3429826
-1.19964015 | 3.3743 | 0.34331584
-1.19960964 | 3.3737 | 0.34364906
-1.19958353 | 3.373 | 0.34398228
-1.19959223 | 3.3724 | 0.3443155
-1.19961107 | 3.3718 | 0.34464872
-1.19961989 | 3.3711 | 0.34498195
-1.19964087 | 3.3705 | 0.34531518
-1.19964957 | 3.3698 | 0.34564842
-1.19965768 | 3.3692 | 0.34598166
-1.19966412 | 3.3685 | 0.3463149
-1.19967294 | 3.3679 | 0.34664814
-1.19968009 | 3.3672 | 0.34698138
-1.19967723 | 3.3666 | 0.34731463
-1.19967937 | 3.366 | 0.34764787
-1.19967508 | 3.3654 | 0.34798112
-1.1996547 | 3.3648 | 0.34831435
-1.19963801 | 3.3642 | 0.34864759
-1.19960821 | 3.3636 | 0.34898081
-1.19958568 | 3.3629 | 0.34931403
-1.19958425 | 3.3623 | 0.34964725
-1.19960237 | 3.3616 | 0.34998047
-1.1996249 | 3.361 | 0.3503137
-1.19962788 | 3.3603 | 0.35064693
-1.19962418 | 3.3597 | 0.35098016
-1.19962275 | 3.3591 | 0.35131339
-1.19963145 | 3.3585 | 0.35164662
-1.19964385 | 3.3578 | 0.35197985
-1.19964457 | 3.3572 | 0.35231309
-1.19961691 | 3.3566 | 0.35264631
-1.19957483 | 3.3559 | 0.35297953
-1.19956458 | 3.3553 | 0.35331274
-1.1995697 | 3.3546 | 0.35364595
-1.19959152 | 3.3539 | 0.35397917
-1.19960964 | 3.3534 | 0.3543124
-1.19961989 | 3.3527 | 0.35464563
-1.19961691 | 3.3521 | 0.35497885
-1.19960165 | 3.3514 | 0.35531208
-1.19957983 | 3.3508 | 0.35564529
-1.1995784 | 3.3502 | 0.35597851
-1.19957411 | 3.3495 | 0.35631172
-1.19957912 | 3.3489 | 0.35664494
-1.19958639 | 3.3482 | 0.35697816
-1.1995995 | 3.3476 | 0.35731138
-1.19960463 | 3.347 | 0.3576446
-1.19960022 | 3.3463 | 0.35797783
-1.19960237 | 3.3457 | 0.35831105
-1.19960308 | 3.345 | 0.35864427
-1.19960606 | 3.3444 | 0.3589775
-1.19960964 | 3.3437 | 0.35931072
-1.1996206 | 3.3431 | 0.35964395
-1.19962275 | 3.3424 | 0.35997718
-1.19961619 | 3.3418 | 0.3603104
-1.19961691 | 3.3412 | 0.36064363
-1.19962275 | 3.3405 | 0.36097686
-1.19961691 | 3.3399 | 0.36131009
-1.19960463 | 3.3392 | 0.36164331
-1.19958711 | 3.3386 | 0.36197653
-1.19957256 | 3.338 | 0.36230974
-1.19956529 | 3.3373 | 0.36264296
-1.19956243 | 3.3367 | 0.36297617
-1.19957113 | 3.336 | 0.36330938
-1.19958425 | 3.3354 | 0.3636426
-1.19960463 | 3.3347 | 0.36397582
-1.1996336 | 3.334 | 0.36430906
-1.19963658 | 3.3335 | 0.36464229
-1.19961333 | 3.3329 | 0.36497551
-1.19959295 | 3.3322 | 0.36530873
-1.19957697 | 3.3315 | 0.36564195
-1.19956684 | 3.3309 | 0.36597516
-1.19958711 | 3.3303 | 0.36630839
-1.19961333 | 3.3296 | 0.36664162
-1.1996206 | 3.329 | 0.36697484
-1.19962859 | 3.3283 | 0.36730808
-1.19962132 | 3.3277 | 0.3676413
-1.19961619 | 3.327 | 0.36797453
-1.19962859 | 3.3264 | 0.36830776
-1.19963431 | 3.3257 | 0.36864099
-1.19963002 | 3.3251 | 0.36897422
-1.19960022 | 3.3245 | 0.36930744
-1.19957912 | 3.3238 | 0.36964066
-1.1996038 | 3.3231 | 0.36997388
-1.19961476 | 3.3225 | 0.37030711
-1.19965398 | 3.3218 | 0.37064035
-1.19967139 | 3.3212 | 0.37097359
-1.19965911 | 3.3205 | 0.37130683
-1.19964385 | 3.3199 | 0.37164006
-1.19961989 | 3.3193 | 0.37197329
-1.19960535 | 3.3186 | 0.37230651
-1.19960606 | 3.3181 | 0.37263974
-1.19961333 | 3.3174 | 0.37297296
-1.19960964 | 3.3168 | 0.37330619
-1.19960308 | 3.3162 | 0.37363941
-1.19959664 | 3.3154 | 0.37397263
-1.19957328 | 3.3149 | 0.37430585
-1.19955957 | 3.3142 | 0.37463906
-1.19954503 | 3.3136 | 0.37497227
-1.19954717 | 3.313 | 0.37530547
-1.19954646 | 3.3124 | 0.37563868
-1.19954276 | 3.3117 | 0.37597189
-1.19953561 | 3.3111 | 0.37630509
-1.1995399 | 3.3104 | 0.3766383
-1.19954932 | 3.3098 | 0.37697151
-1.19956243 | 3.3092 | 0.37730472
-1.19957769 | 3.3085 | 0.37763793
-1.19959152 | 3.3079 | 0.37797115
-1.19959664 | 3.3073 | 0.37830437
-1.19960165 | 3.3066 | 0.3786376
-1.19960964 | 3.306 | 0.37897082
-1.19961333 | 3.3053 | 0.37930405
-1.19962132 | 3.3047 | 0.37963728
-1.19964242 | 3.3041 | 0.37997051
-1.1996547 | 3.3035 | 0.38030375
-1.1996671 | 3.3029 | 0.38063699
-1.19965982 | 3.3022 | 0.38097023
-1.19964457 | 3.3016 | 0.38130346
-1.19961834 | 3.301 | 0.38163669
-1.19958055 | 3.3004 | 0.38196991
-1.19957185 | 3.2998 | 0.38230312
-1.19958937 | 3.2991 | 0.38263634
-1.19961262 | 3.2985 | 0.38296957
-1.19962633 | 3.2979 | 0.3833028
-1.19963586 | 3.2972 | 0.38363603
-1.19962561 | 3.2966 | 0.38396926
-1.19961619 | 3.296 | 0.38430248
-1.19961333 | 3.2953 | 0.38463571
-1.19961691 | 3.2947 | 0.38496894
-1.19961333 | 3.294 | 0.38530216
-1.19962132 | 3.2934 | 0.38563539
-1.19962633 | 3.2928 | 0.38596862
-1.19964242 | 3.2921 | 0.38630185
-1.1996547 | 3.2915 | 0.38663509
-1.19965184 | 3.2909 | 0.38696833
-1.19965684 | 3.2902 | 0.38730157
-1.1996547 | 3.2896 | 0.38763481
-1.19965768 | 3.289 | 0.38796805
-1.19964314 | 3.2883 | 0.38830128
-1.19963145 | 3.2877 | 0.38863451
-1.19961405 | 3.287 | 0.38896774
-1.19960535 | 3.2864 | 0.38930096
-1.19959223 | 3.2857 | 0.38963418
-1.1995697 | 3.2851 | 0.38996739
-1.19955885 | 3.2844 | 0.3903006
-1.19955802 | 3.2838 | 0.39063382
-1.19956529 | 3.2831 | 0.39096703
-1.19956386 | 3.2825 | 0.39130024
-1.19956899 | 3.2819 | 0.39163345
-1.19956684 | 3.2812 | 0.39196667
-1.19956315 | 3.2805 | 0.39229988
-1.19956684 | 3.2799 | 0.39263309
-1.19958055 | 3.2792 | 0.39296631
-1.19959581 | 3.2785 | 0.39329953
-1.1995995 | 3.2779 | 0.39363275
-1.19961989 | 3.2772 | 0.39396598
-1.19963217 | 3.2766 | 0.39429921
-1.19964886 | 3.2759 | 0.39463245
-1.19965768 | 3.2753 | 0.39496568
-1.19966781 | 3.2747 | 0.39529893
-1.19966197 | 3.274 | 0.39563217
-1.19965184 | 3.2733 | 0.3959654
-1.19964242 | 3.2726 | 0.39629864
-1.19963074 | 3.272 | 0.39663187
-1.19964242 | 3.2713 | 0.3969651
-1.1996721 | 3.2706 | 0.39729834
-1.19968522 | 3.27 | 0.39763159
-1.1996845 | 3.2694 | 0.39796483
-1.19967067 | 3.2687 | 0.39829808
-1.19966054 | 3.268 | 0.39863132
-1.1996845 | 3.2673 | 0.39896456
-1.19971216 | 3.2666 | 0.39929781
-1.19971216 | 3.2659 | 0.39963107
-1.19970417 | 3.2653 | 0.39996432
-1.19968235 | 3.2647 | 0.40029756
-1.19967437 | 3.264 | 0.40063081
-1.19966996 | 3.2634 | 0.40096405
-1.19965041 | 3.2627 | 0.40129728
-1.19964314 | 3.262 | 0.40163052
-1.19964159 | 3.2614 | 0.40196375
-1.19965768 | 3.2608 | 0.40229699
-1.19967723 | 3.2601 | 0.40263023
-1.19967794 | 3.2594 | 0.40296348
-1.19967365 | 3.2588 | 0.40329672
-1.19963944 | 3.2581 | 0.40362995
-1.19962859 | 3.2575 | 0.40396318
-1.19964814 | 3.2569 | 0.40429642
-1.19966197 | 3.2562 | 0.40462966
-1.19968307 | 3.2555 | 0.4049629
-1.19969392 | 3.2548 | 0.40529615
-1.19968379 | 3.2541 | 0.4056294
-1.19969463 | 3.2535 | 0.40596265
-1.19969463 | 3.2528 | 0.4062959
-1.19970047 | 3.2522 | 0.40662915
-1.19970989 | 3.2515 | 0.40696239
-1.19970632 | 3.2508 | 0.40729565
-1.19970191 | 3.2502 | 0.4076289
-1.19968164 | 3.2495 | 0.40796214
-1.19966054 | 3.2488 | 0.40829538
-1.19964886 | 3.2482 | 0.40862862
-1.19964159 | 3.2476 | 0.40896185
-1.19963145 | 3.2468 | 0.40929508
-1.19963074 | 3.2462 | 0.40962831
-1.199646 | 3.2455 | 0.40996155
-1.19965613 | 3.2448 | 0.41029479
-1.19968164 | 3.2442 | 0.41062803
-1.1996969 | 3.2434 | 0.41096128
-1.19970489 | 3.2428 | 0.41129453
-1.19970489 | 3.2421 | 0.41162778
-1.19969463 | 3.2415 | 0.41196103
-1.1996882 | 3.2408 | 0.41229428
-1.1996932 | 3.2401 | 0.41262753
-1.19968736 | 3.2395 | 0.41296077
-1.19965911 | 3.2388 | 0.41329401
-1.19964242 | 3.2382 | 0.41362724
-1.19964159 | 3.2374 | 0.41396048
-1.199646 | 3.2368 | 0.41429371
-1.19968593 | 3.2361 | 0.41462696
-1.1996932 | 3.2354 | 0.41496021
-1.19967723 | 3.2348 | 0.41529345
-1.19965184 | 3.2341 | 0.41562669
-1.19962788 | 3.2335 | 0.41595992
-1.19963002 | 3.2328 | 0.41629315
-1.19964242 | 3.2321 | 0.41662638
-1.19965041 | 3.2314 | 0.41695962
-1.19964957 | 3.2307 | 0.41729285
-1.19966412 | 3.2301 | 0.41762609
-1.19967365 | 3.2294 | 0.41795934
-1.19969177 | 3.2287 | 0.41829258
-1.19971943 | 3.228 | 0.41862584
-1.19972742 | 3.2273 | 0.4189591
-1.19972014 | 3.2267 | 0.41929235
-1.19971645 | 3.226 | 0.41962561
-1.19970989 | 3.2253 | 0.41995886
-1.1996969 | 3.2247 | 0.42029211
-1.19967365 | 3.224 | 0.42062535
-1.19965112 | 3.2233 | 0.42095859
-1.19963145 | 3.2226 | 0.42129182
-1.19962633 | 3.2219 | 0.42162505
-1.19962347 | 3.2212 | 0.42195828
-1.19961691 | 3.2206 | 0.42229151
-1.19964814 | 3.2199 | 0.42262474
-1.19966853 | 3.2192 | 0.42295798
-1.19968891 | 3.2185 | 0.42329123
-1.19970119 | 3.2178 | 0.42362448
-1.19972229 | 3.2171 | 0.42395774
-1.19970775 | 3.2164 | 0.42429099
-1.19967866 | 3.2157 | 0.42462423
-1.1996634 | 3.2151 | 0.42495747
-1.19965684 | 3.2144 | 0.42529071
-1.1996336 | 3.2137 | 0.42562394
-1.19962132 | 3.2131 | 0.42595717
-1.199646 | 3.2124 | 0.4262904
-1.19966996 | 3.2117 | 0.42662365
-1.19967437 | 3.211 | 0.42695689
-1.19966483 | 3.2104 | 0.42729011
-1.19964385 | 3.2097 | 0.42762335
-1.19963288 | 3.209 | 0.42795658
-1.19965613 | 3.2083 | 0.42828982
-1.19967866 | 3.2076 | 0.42862306
-1.1996932 | 3.2069 | 0.42895631
-1.19969034 | 3.2062 | 0.42928955
-1.19967937 | 3.2056 | 0.4296228
-1.19968891 | 3.2048 | 0.42995605
-1.19969106 | 3.2042 | 0.43028929
-1.19970632 | 3.2035 | 0.43062255
-1.19970703 | 3.2028 | 0.4309558
-1.19968593 | 3.202 | 0.43128904
-1.1996671 | 3.2013 | 0.43162228
-1.19964886 | 3.2006 | 0.43195552
-1.19963586 | 3.2 | 0.43228875
-1.19961905 | 3.1993 | 0.43262198
-1.19960964 | 3.1985 | 0.4329552
-1.19961035 | 3.1978 | 0.43328843
-1.19961405 | 3.1972 | 0.43362166
-1.19961548 | 3.1964 | 0.43395488
-1.19961619 | 3.1957 | 0.43428811
-1.19961905 | 3.1951 | 0.43462134
-1.19963729 | 3.1943 | 0.43495457
-1.19965768 | 3.1937 | 0.43528781
-1.1996882 | 3.1929 | 0.43562105
-1.19969761 | 3.1923 | 0.4359543
-1.19967794 | 3.1916 | 0.43628755
-1.19968593 | 3.1909 | 0.43662079
-1.19968891 | 3.1902 | 0.43695404
-1.1996882 | 3.1895 | 0.43728729
-1.1996634 | 3.1888 | 0.43762053
-1.19963944 | 3.1881 | 0.43795376
-1.19962561 | 3.1874 | 0.43828699
-1.19963515 | 3.1867 | 0.43862022
-1.19965911 | 3.186 | 0.43895346
-1.19967866 | 3.1853 | 0.4392867
-1.19967139 | 3.1846 | 0.43961995
-1.19964015 | 3.1839 | 0.43995318
-1.1996249 | 3.1833 | 0.44028641
-1.1996206 | 3.1825 | 0.44061964
-1.19963145 | 3.1818 | 0.44095287
-1.19964159 | 3.1811 | 0.4412861
-1.19963658 | 3.1804 | 0.44161933
-1.19963872 | 3.1797 | 0.44195257
-1.19965327 | 3.179 | 0.4422858
-1.19967794 | 3.1783 | 0.44261905
-1.1997143 | 3.1777 | 0.4429523
-1.19972587 | 3.177 | 0.44328556
-1.19972444 | 3.1763 | 0.44361882
-1.19969535 | 3.1756 | 0.44395206
-1.19966197 | 3.175 | 0.4442853
-1.19964814 | 3.1742 | 0.44461854
-1.19965327 | 3.1735 | 0.44495178
-1.19966781 | 3.1728 | 0.44528502
-1.19968522 | 3.1721 | 0.44561826
-1.19969535 | 3.1714 | 0.44595151
-1.19969463 | 3.1707 | 0.44628476
-1.1996932 | 3.1699 | 0.44661801
-1.19969392 | 3.1693 | 0.44695126
-1.19970047 | 3.1685 | 0.44728451
-1.19970417 | 3.1678 | 0.44761777
-1.19969833 | 3.1671 | 0.44795102
-1.19967723 | 3.1664 | 0.44828426
-1.19965327 | 3.1657 | 0.4486175
-1.19963586 | 3.1649 | 0.44895073
-1.19961619 | 3.1642 | 0.44928396
-1.1996038 | 3.1634 | 0.44961718
-1.19961691 | 3.1628 | 0.44995041
-1.19962788 | 3.162 | 0.45028364
-1.19963658 | 3.1613 | 0.45061687
-1.19965398 | 3.1606 | 0.45095011
-1.19966567 | 3.1598 | 0.45128335
-1.19967866 | 3.1591 | 0.45161659
-1.19967937 | 3.1583 | 0.45194984
-1.19968235 | 3.1576 | 0.45228308
-1.19967866 | 3.1569 | 0.45261633
-1.1996758 | 3.1562 | 0.45294957
-1.19968009 | 3.1554 | 0.45328281
-1.19968665 | 3.1547 | 0.45361606
-1.19967508 | 3.1538 | 0.4539493
-1.19964457 | 3.1532 | 0.45428254
-1.19963872 | 3.1524 | 0.45461577
-1.19965982 | 3.1517 | 0.45494901
-1.19968379 | 3.1509 | 0.45528226
-1.19970489 | 3.1501 | 0.45561551
-1.19970918 | 3.1493 | 0.45594876
-1.19968379 | 3.1486 | 0.456282
-1.19967139 | 3.1479 | 0.45661525
-1.19965911 | 3.1471 | 0.45694849
-1.19965911 | 3.1464 | 0.45728172
-1.19965041 | 3.1456 | 0.45761496
-1.19964015 | 3.1449 | 0.45794819
-1.1996249 | 3.1441 | 0.45828142
-1.19961834 | 3.1434 | 0.45861465
-1.19961989 | 3.1426 | 0.45894788
-1.19962788 | 3.1418 | 0.45928111
-1.19965184 | 3.1411 | 0.45961434
-1.19965911 | 3.1403 | 0.45994758
-1.19966567 | 3.1396 | 0.46028082
-1.19965398 | 3.1389 | 0.46061406
-1.19963872 | 3.1381 | 0.46094729
-1.19962859 | 3.1374 | 0.46128052
-1.19961619 | 3.1366 | 0.46161375
-1.19960165 | 3.1358 | 0.46194697
-1.19958568 | 3.1351 | 0.46228019
-1.19958353 | 3.1343 | 0.46261341
-1.19958138 | 3.1336 | 0.46294663
-1.19957328 | 3.1328 | 0.46327984
-1.1995784 | 3.132 | 0.46361306
-1.19957483 | 3.1312 | 0.46394627
-1.19957697 | 3.1305 | 0.46427949
-1.19957185 | 3.1297 | 0.4646127
-1.1995784 | 3.1289 | 0.46494592
-1.19958496 | 3.1282 | 0.46527914
-1.19960749 | 3.1274 | 0.46561236
-1.19961691 | 3.1266 | 0.46594559
-1.1996249 | 3.1258 | 0.46627882
-1.19964528 | 3.125 | 0.46661205
-1.19966781 | 3.1242 | 0.46694529
-1.199646 | 3.1235 | 0.46727853
-1.19963145 | 3.1227 | 0.46761176
-1.19962418 | 3.122 | 0.46794498
-1.19963217 | 3.1212 | 0.46827821
-1.19964743 | 3.1204 | 0.46861145
-1.19964087 | 3.1197 | 0.46894468
-1.19964242 | 3.1189 | 0.46927791
-1.1996547 | 3.1181 | 0.46961115
-1.19968736 | 3.1173 | 0.4699444
-1.19970989 | 3.1165 | 0.47027765
-1.19970119 | 3.1158 | 0.4706109
-1.19967365 | 3.115 | 0.47094414
-1.19964015 | 3.1142 | 0.47127738
-1.19963944 | 3.1134 | 0.47161061
-1.19965684 | 3.1126 | 0.47194385
-1.19967139 | 3.1119 | 0.47227709
-1.19967365 | 3.111 | 0.47261033
-1.19966853 | 3.1103 | 0.47294357
-1.19967937 | 3.1096 | 0.47327682
-1.19969034 | 3.1088 | 0.47361007
-1.1996882 | 3.1079 | 0.47394331
-1.19966924 | 3.1072 | 0.47427655
-1.19964457 | 3.1064 | 0.47460979
-1.19962347 | 3.1056 | 0.47494302
-1.19961107 | 3.1048 | 0.47527624
-1.19961476 | 3.104 | 0.47560947
-1.1996249 | 3.1032 | 0.4759427
-1.19965398 | 3.1025 | 0.47627594
-1.1996721 | 3.1016 | 0.47660918
-1.19966197 | 3.1009 | 0.47694242
-1.19964314 | 3.1001 | 0.47727565
-1.1996206 | 3.0993 | 0.47760888
-1.19961035 | 3.0985 | 0.4779421
-1.19960606 | 3.0977 | 0.47827533
-1.19959879 | 3.0969 | 0.47860855
-1.19960237 | 3.0962 | 0.47894177
-1.19961035 | 3.0953 | 0.479275
-1.19961405 | 3.0945 | 0.47960822
-1.1996119 | 3.0937 | 0.47994145
-1.19961333 | 3.093 | 0.48027468
-1.19960093 | 3.0922 | 0.4806079
-1.19958854 | 3.0913 | 0.48094112
-1.19959366 | 3.0905 | 0.48127434
-1.19960022 | 3.0898 | 0.48160756
-1.19961262 | 3.089 | 0.48194079
-1.19964457 | 3.0882 | 0.48227402
-1.19966638 | 3.0874 | 0.48260726
-1.19964957 | 3.0866 | 0.4829405
-1.19963002 | 3.0858 | 0.48327373
-1.19962716 | 3.085 | 0.48360696
-1.19964087 | 3.0843 | 0.48394019
-1.19966054 | 3.0834 | 0.48427343
-1.19967651 | 3.0826 | 0.48460667
-1.19967067 | 3.0818 | 0.48493991
-1.19967508 | 3.081 | 0.48527316
-1.19969034 | 3.0802 | 0.48560641
-1.19968891 | 3.0794 | 0.48593965
-1.19965839 | 3.0786 | 0.48627289
-1.19963729 | 3.0778 | 0.48660612
-1.19963944 | 3.0769 | 0.48693936
-1.19965255 | 3.0761 | 0.48727259
-1.1996758 | 3.0753 | 0.48760584
-1.19969618 | 3.0745 | 0.48793909
-1.19969761 | 3.0736 | 0.48827234
-1.19968009 | 3.0728 | 0.48860558
-1.19966638 | 3.072 | 0.48893882
-1.19965327 | 3.0712 | 0.48927206
-1.19963801 | 3.0704 | 0.48960529
-1.19964457 | 3.0696 | 0.48993853
-1.19964457 | 3.0687 | 0.49027176
-1.19963074 | 3.0679 | 0.49060499
-1.19962418 | 3.0671 | 0.49093822
-1.19962132 | 3.0662 | 0.49127145
-1.19962561 | 3.0654 | 0.49160468
-1.19964087 | 3.0646 | 0.49193791
-1.19965112 | 3.0638 | 0.49227115
-1.19966483 | 3.0629 | 0.49260439
-1.19967651 | 3.0621 | 0.49293763
-1.19968736 | 3.0612 | 0.49327088
-1.1996932 | 3.0605 | 0.49360413
-1.19969761 | 3.0595 | 0.49393738
-1.1996882 | 3.0588 | 0.49427062
-1.19968009 | 3.058 | 0.49460387
-1.1996758 | 3.0571 | 0.49493711
-1.19965541 | 3.0562 | 0.49527035
-1.19964528 | 3.0554 | 0.49560358
-1.19962418 | 3.0546 | 0.49593681
-1.19962204 | 3.0537 | 0.49627004
-1.1996206 | 3.0529 | 0.49660327
-1.19963074 | 3.052 | 0.4969365
-1.19962859 | 3.0511 | 0.49726973
-1.19962418 | 3.0502 | 0.49760296
-1.19963288 | 3.0494 | 0.49793619
-1.19965911 | 3.0485 | 0.49826943
-1.19968522 | 3.0477 | 0.49860268
-1.19969249 | 3.0469 | 0.49893592
-1.19968379 | 3.046 | 0.49926917
-1.19967139 | 3.0453 | 0.49960241
-1.19963586 | 3.0444 | 0.49993564
-1.19963944 | 3.0435 | 0.50026888
-1.19964814 | 3.0427 | 0.50060211
-1.19965613 | 3.0417 | 0.50093535
-1.19965327 | 3.0409 | 0.50126859
-1.199646 | 3.04 | 0.50160182
-1.19964015 | 3.0392 | 0.50193506
-1.19964814 | 3.0383 | 0.50226829
-1.19965255 | 3.0374 | 0.50260153
-1.19965398 | 3.0365 | 0.50293477
-1.19963872 | 3.0356 | 0.503268
-1.19961262 | 3.0348 | 0.50360122
-1.19958854 | 3.0339 | 0.50393444
-1.19957697 | 3.033 | 0.50426766
-1.19957113 | 3.0321 | 0.50460087
-1.19957697 | 3.0311 | 0.50493409
-1.19958496 | 3.0302 | 0.50526731
-1.1995908 | 3.0294 | 0.50560053
-1.19959807 | 3.0285 | 0.50593375
-1.19960237 | 3.0275 | 0.50626697
-1.19960964 | 3.0266 | 0.5066002
-1.19959736 | 3.0257 | 0.50693342
-1.19959879 | 3.0248 | 0.50726664
-1.19959879 | 3.0239 | 0.50759986
-1.19959295 | 3.023 | 0.50793308
-1.19959009 | 3.0221 | 0.5082663
-1.19958711 | 3.0211 | 0.50859952
-1.1995697 | 3.0202 | 0.50893273
-1.19956899 | 3.0193 | 0.50926595
-1.19958639 | 3.0183 | 0.50959917
-1.1996119 | 3.0174 | 0.50993239
-1.19962633 | 3.0165 | 0.51026562
-1.19964743 | 3.0155 | 0.51059886
-1.19966125 | 3.0146 | 0.5109321
-1.19966412 | 3.0136 | 0.51126534
-1.19965541 | 3.0126 | 0.51159857
-1.19964159 | 3.0117 | 0.51193181
-1.19965041 | 3.0107 | 0.51226504
-1.19966054 | 3.0098 | 0.51259828
-1.19966853 | 3.0088 | 0.51293152
-1.19965982 | 3.0079 | 0.51326476
-1.19964528 | 3.0069 | 0.513598
-1.19961619 | 3.0058 | 0.51393122
-1.19962788 | 3.005 | 0.51426445
-1.19964242 | 3.004 | 0.51459769
-1.19966197 | 3.003 | 0.51493093
-1.1996845 | 3.0019 | 0.51526417
-1.19967937 | 3.001 | 0.51559742
-1.19966054 | 3 | 0.51593066
-1.19963217 | 2.999 | 0.51626389
-1.19962561 | 2.998 | 0.51659712
-1.19961548 | 2.9971 | 0.51693034
-1.19961476 | 2.996 | 0.51726357
-1.19959509 | 2.9951 | 0.51759679
-1.1995908 | 2.9941 | 0.51793001
-1.19959366 | 2.993 | 0.51826323
-1.19960749 | 2.9921 | 0.51859645
-1.19963145 | 2.991 | 0.51892969
-1.19961989 | 2.99 | 0.51926291
-1.19960821 | 2.9891 | 0.51959614
-1.19958639 | 2.988 | 0.51992936
-1.19956756 | 2.987 | 0.52026257
-1.19957483 | 2.986 | 0.52059578
-1.1995908 | 2.9849 | 0.520929
-1.19962275 | 2.9838 | 0.52126223
-1.19965255 | 2.9828 | 0.52159547
-1.19963586 | 2.9817 | 0.5219287
-1.19962418 | 2.9807 | 0.52226193
-1.19962347 | 2.9796 | 0.52259516
-1.19962931 | 2.9785 | 0.52292839
-1.19964314 | 2.9775 | 0.52326162
-1.19964743 | 2.9764 | 0.52359486
-1.19964671 | 2.9753 | 0.52392809
-1.19965041 | 2.9743 | 0.52426133
-1.19963288 | 2.9732 | 0.52459456
-1.19962204 | 2.9721 | 0.52492779
-1.19963288 | 2.9711 | 0.52526102
-1.19963515 | 2.97 | 0.52559425
-1.19963801 | 2.9689 | 0.52592749
-1.19963002 | 2.9679 | 0.52626072
-1.1996038 | 2.9668 | 0.52659394
-1.19957411 | 2.9657 | 0.52692716
-1.19957697 | 2.9646 | 0.52726037
-1.19959223 | 2.9635 | 0.52759359
-1.19961035 | 2.9624 | 0.52792682
-1.1996206 | 2.9613 | 0.52826004
-1.19958854 | 2.9602 | 0.52859326
-1.19958138 | 2.9592 | 0.52892649
-1.19957328 | 2.958 | 0.52925971
-1.19958496 | 2.9569 | 0.52959292
-1.19957554 | 2.9558 | 0.52992614
-1.19955087 | 2.9546 | 0.53025935
-1.19956315 | 2.9535 | 0.53059256
-1.1995784 | 2.9524 | 0.53092578
-1.19960749 | 2.9513 | 0.531259
-1.19964015 | 2.9503 | 0.53159223
-1.19963145 | 2.9492 | 0.53192547
-1.19962204 | 2.948 | 0.53225869
-1.19959664 | 2.9469 | 0.53259192
-1.1995697 | 2.9458 | 0.53292513
-1.19957185 | 2.9447 | 0.53325834
-1.19959009 | 2.9436 | 0.53359156
-1.19959366 | 2.9423 | 0.53392478
-1.19959509 | 2.9413 | 0.534258
-1.19959581 | 2.9402 | 0.53459123
-1.19958425 | 2.939 | 0.53492444
-1.19958282 | 2.9379 | 0.53525766
-1.19958568 | 2.9368 | 0.53559088
-1.19959152 | 2.9356 | 0.5359241
-1.19959366 | 2.9346 | 0.53625732
-1.19961035 | 2.9334 | 0.53659054
-1.19959581 | 2.9323 | 0.53692377
-1.19959152 | 2.9312 | 0.53725699
-1.19959664 | 2.9301 | 0.53759021
-1.19959223 | 2.9289 | 0.53792343
-1.19959366 | 2.9278 | 0.53825665
-1.19959736 | 2.9267 | 0.53858987
-1.1995995 | 2.9255 | 0.53892309
-1.1995995 | 2.9243 | 0.53925631
-1.19959223 | 2.9232 | 0.53958953
-1.19957185 | 2.922 | 0.53992275
-1.19956756 | 2.9209 | 0.54025596
-1.19957554 | 2.9198 | 0.54058918
-1.19959509 | 2.9186 | 0.5409224
-1.19960749 | 2.9175 | 0.54125562
-1.1995784 | 2.9164 | 0.54158884
-1.19955444 | 2.9152 | 0.54192205
-1.19954574 | 2.9141 | 0.54225525
-1.1995573 | 2.9129 | 0.54258846
-1.19957697 | 2.9117 | 0.54292168
-1.19960022 | 2.9106 | 0.5432549
-1.19959509 | 2.9094 | 0.54358812
-1.19957042 | 2.9082 | 0.54392134
-1.19954789 | 2.9071 | 0.54425454
-1.19954932 | 2.9059 | 0.54458775
-1.19954205 | 2.9048 | 0.54492096
-1.19953263 | 2.9036 | 0.54525416
-1.19952464 | 2.9024 | 0.54558736
-1.19951665 | 2.9012 | 0.54592056
-1.19952393 | 2.9001 | 0.54625376
-1.19953632 | 2.8989 | 0.54658697
-1.1995573 | 2.8977 | 0.54692018
-1.1995573 | 2.8965 | 0.54725339
-1.19954789 | 2.8954 | 0.5475866
-1.19952607 | 2.8942 | 0.5479198
-1.19950509 | 2.893 | 0.54825299
-1.19949055 | 2.8918 | 0.54858619
-1.19948101 | 2.8906 | 0.54891938
-1.19948256 | 2.8894 | 0.54925257
-1.19949627 | 2.8881 | 0.54958576
-1.19951522 | 2.887 | 0.54991896
-1.1995275 | 2.8856 | 0.55025216
-1.19953191 | 2.8845 | 0.55058537
-1.19954205 | 2.8832 | 0.55091857
-1.19953477 | 2.8819 | 0.55125178
-1.19953704 | 2.8807 | 0.55158498
-1.19954062 | 2.8794 | 0.55191819
-1.19952834 | 2.8781 | 0.55225139
-1.19953263 | 2.8769 | 0.55258459
-1.19952321 | 2.8756 | 0.55291779
-1.19950068 | 2.8743 | 0.55325099
-1.19946647 | 2.873 | 0.55358417
-1.19945204 | 2.8715 | 0.55391736
-1.19945562 | 2.8705 | 0.55425054
-1.19946945 | 2.8692 | 0.55458372
-1.19949925 | 2.8678 | 0.55491692
-1.19950354 | 2.8666 | 0.55525011
-1.19947815 | 2.8652 | 0.5555833
-1.19945419 | 2.864 | 0.55591648
-1.19944692 | 2.8627 | 0.55624966
-1.19945419 | 2.8614 | 0.55658284
-1.1994549 | 2.8601 | 0.55691603
-1.19946218 | 2.8587 | 0.55724921
-1.19946575 | 2.8574 | 0.5575824
-1.19948256 | 2.8561 | 0.55791559
-1.19950354 | 2.8547 | 0.55824878
-1.19951153 | 2.8535 | 0.55858198
-1.19950068 | 2.8521 | 0.55891517
-1.19947529 | 2.8508 | 0.55924836
-1.19944549 | 2.8495 | 0.55958154
-1.19943094 | 2.8482 | 0.55991471
-1.19943595 | 2.8468 | 0.56024789
-1.19945562 | 2.8456 | 0.56058107
-1.19948256 | 2.8442 | 0.56091426
-1.19948471 | 2.8429 | 0.56124745
-1.19947016 | 2.8416 | 0.56158064
-1.19945776 | 2.8402 | 0.56191382
-1.19944763 | 2.8389 | 0.562247
-1.19944108 | 2.8376 | 0.56258018
-1.19945204 | 2.8362 | 0.56291336
-1.19944835 | 2.8349 | 0.56324654
-1.19944549 | 2.8335 | 0.56357972
-1.19942796 | 2.8321 | 0.5639129
-1.19941854 | 2.8308 | 0.56424607
-1.19940627 | 2.8294 | 0.56457924
-1.19939101 | 2.828 | 0.5649124
-1.19939387 | 2.8266 | 0.56524556
-1.19938874 | 2.8252 | 0.56557873
-1.19939971 | 2.8238 | 0.56591189
-1.19940913 | 2.8224 | 0.56624506
-1.19941568 | 2.821 | 0.56657823
-1.19940841 | 2.8196 | 0.5669114
-1.19940984 | 2.8181 | 0.56724457
-1.19941127 | 2.8167 | 0.56757774
-1.19939315 | 2.8153 | 0.56791091
-1.19937789 | 2.8139 | 0.56824407
-1.1993742 | 2.8124 | 0.56857723
-1.19937277 | 2.8109 | 0.56891039
-1.19937134 | 2.8095 | 0.56924355
-1.19938147 | 2.808 | 0.56957674
-1.19939172 | 2.8066 | 0.5699099
-1.19938517 | 2.8051 | 0.57024307
-1.19934881 | 2.8037 | 0.57057622
-1.19931316 | 2.8022 | 0.57090936
-1.19930887 | 2.8006 | 0.5712425
-1.1993227 | 2.7991 | 0.57157565
-1.19933569 | 2.7975 | 0.5719088
-1.19935167 | 2.796 | 0.57224195
-1.19935966 | 2.7945 | 0.57257511
-1.19935536 | 2.7929 | 0.57290826
-1.19932997 | 2.7914 | 0.57324141
-1.19930375 | 2.7898 | 0.57357455
-1.19927979 | 2.788 | 0.57390768
-1.19926381 | 2.7867 | 0.57424081
-1.19925368 | 2.7851 | 0.57457394
-1.19924343 | 2.7836 | 0.57490706
-1.19922602 | 2.7819 | 0.57524018
-1.19921076 | 2.7803 | 0.57557329
-1.19920278 | 2.7786 | 0.5759064
-1.19919908 | 2.777 | 0.57623951
-1.19917881 | 2.7754 | 0.57657262
-1.19917583 | 2.7737 | 0.57690572
-1.1991694 | 2.772 | 0.57723883
-1.19915771 | 2.7703 | 0.57757193
-1.19915986 | 2.7686 | 0.57790503
-1.1991533 | 2.7669 | 0.57823812
-1.1991446 | 2.7652 | 0.57857122
-1.19913661 | 2.7635 | 0.57890431
-1.1991272 | 2.7617 | 0.5792374
-1.19912434 | 2.7599 | 0.57957049
-1.19911635 | 2.7581 | 0.57990358
-1.19909453 | 2.7563 | 0.58023666
-1.19909012 | 2.7545 | 0.58056974
-1.19909525 | 2.7527 | 0.58090283
-1.19908798 | 2.7508 | 0.58123591
-1.19908071 | 2.7499 | 0.58140248