## DisC
电流(A) | 电压(V) | 容量(Ah)
-2.39807 | 3.4115 | 0
-2.39881 | 3.3978 | 0.00067
-2.39881 | 3.3845 | 0.00133
-2.39881 | 3.3758 | 0.002
-2.39881 | 3.369 | 0.00267
-2.39881 | 3.3631 | 0.00333
-2.39881 | 3.3575 | 0.004
-2.39881 | 3.3526 | 0.00466
-2.39881 | 3.3479 | 0.00533
-2.39881 | 3.3433 | 0.006
-2.39881 | 3.3392 | 0.00666
-2.39881 | 3.3349 | 0.00733
-2.39881 | 3.3312 | 0.008
-2.39881 | 3.3268 | 0.00866
-2.39881 | 3.3234 | 0.00933
-2.39881 | 3.3194 | 0.00999
-2.39881 | 3.316 | 0.01066
-2.39881 | 3.3119 | 0.01133
-2.39881 | 3.3092 | 0.01199
-2.39881 | 3.3057 | 0.01266
-2.39881 | 3.3023 | 0.01333
-2.39881 | 3.2992 | 0.01399
-2.39881 | 3.2958 | 0.01466
-2.39807 | 3.2927 | 0.01533
-2.39881 | 3.2896 | 0.01599
-2.39881 | 3.2865 | 0.01666
-2.39881 | 3.2837 | 0.01732
-2.39881 | 3.2803 | 0.01799
-2.39881 | 3.2778 | 0.01866
-2.39881 | 3.2744 | 0.01932
-2.39881 | 3.2719 | 0.01999
-2.39881 | 3.2692 | 0.02066
-2.39881 | 3.2657 | 0.02132
-2.39881 | 3.263 | 0.02199
-2.39881 | 3.2602 | 0.02266
-2.39881 | 3.2574 | 0.02332
-2.39881 | 3.2546 | 0.02399
-2.39881 | 3.2515 | 0.02465
-2.39881 | 3.249 | 0.02532
-2.39881 | 3.2462 | 0.02599
-2.39881 | 3.2434 | 0.02665
-2.39881 | 3.2406 | 0.02732
-2.39881 | 3.2382 | 0.02799
-2.39881 | 3.2354 | 0.02865
-2.39881 | 3.2326 | 0.02932
-2.39881 | 3.2301 | 0.02998
-2.39881 | 3.2273 | 0.03065
-2.39881 | 3.2245 | 0.03132
-2.39881 | 3.222 | 0.03198
-2.39881 | 3.2189 | 0.03265
-2.39881 | 3.2165 | 0.03332
-2.39881 | 3.2137 | 0.03398
-2.39881 | 3.2109 | 0.03465
-2.39881 | 3.2081 | 0.03532
-2.39881 | 3.2053 | 0.03598
-2.39881 | 3.2025 | 0.03665
-2.39881 | 3.1997 | 0.03731
-2.39881 | 3.1966 | 0.03798
-2.39881 | 3.1938 | 0.03865
-2.39881 | 3.191 | 0.03931
-2.39807 | 3.1876 | 0.03998
-2.39807 | 3.1851 | 0.04065
-2.39807 | 3.1824 | 0.04131
-2.39807 | 3.1789 | 0.04198
-2.39881 | 3.1762 | 0.04264
-2.39881 | 3.1727 | 0.04331
-2.39807 | 3.1696 | 0.04398
-2.39807 | 3.1665 | 0.04464
-2.39881 | 3.1628 | 0.04531
-2.39881 | 3.1597 | 0.04598
-2.39881 | 3.156 | 0.04664
-2.39807 | 3.1529 | 0.04731
-2.39807 | 3.1492 | 0.04797
-2.39881 | 3.1458 | 0.04864
-2.39881 | 3.1424 | 0.04931
-2.39881 | 3.1386 | 0.04997
-2.39807 | 3.1352 | 0.05064
-2.39807 | 3.1309 | 0.05131
-2.39807 | 3.1275 | 0.05197
-2.39807 | 3.1238 | 0.05264
-2.39807 | 3.12 | 0.0533
-2.39807 | 3.1163 | 0.05397
-2.39807 | 3.1126 | 0.05464
-2.39807 | 3.1086 | 0.0553
-2.39807 | 3.1048 | 0.05597
-2.39807 | 3.1005 | 0.05663
-2.39807 | 3.0968 | 0.0573
-2.39807 | 3.0921 | 0.05797
-2.39807 | 3.0884 | 0.05863
-2.39807 | 3.0838 | 0.0593
-2.39807 | 3.0797 | 0.05997
-2.39807 | 3.0754 | 0.06063
-2.39807 | 3.0711 | 0.0613
-2.39807 | 3.0667 | 0.06196
-2.39807 | 3.0621 | 0.06263
-2.39807 | 3.058 | 0.0633
-2.39807 | 3.0534 | 0.06396
-2.39807 | 3.0487 | 0.06463
-2.39807 | 3.0441 | 0.06529
-2.39807 | 3.0391 | 0.06596
-2.39807 | 3.0345 | 0.06663
-2.39807 | 3.0295 | 0.06729
-2.39807 | 3.0249 | 0.06796
-2.39807 | 3.0196 | 0.06863
-2.39807 | 3.0146 | 0.06929
-2.39807 | 3.0097 | 0.06996
-2.39807 | 3.0041 | 0.07062
-2.39881 | 3.0004 | 0.07109

## DisCC2
电流(A) | 电压(V) | 容量(Ah)
-1.1994 | 3.9159 | 0
-1.19978 | 3.8997 | 0.00033
-1.19978 | 3.8923 | 0.00067
-1.19978 | 3.8876 | 0.001
-1.19978 | 3.8839 | 0.00133
-1.19978 | 3.8808 | 0.00167
-1.19978 | 3.8783 | 0.002
-1.20015 | 3.8756 | 0.00233
-1.19978 | 3.8734 | 0.00267
-1.19978 | 3.8715 | 0.003
-1.20015 | 3.869 | 0.00333
-1.20015 | 3.8672 | 0.00367
-1.20015 | 3.8653 | 0.004
-1.19978 | 3.8638 | 0.00433
-1.20015 | 3.8619 | 0.00467
-1.19978 | 3.8601 | 0.005
-1.20015 | 3.8585 | 0.00533
-1.19978 | 3.857 | 0.00567
-1.19978 | 3.8554 | 0.006
-1.19978 | 3.8539 | 0.00633
-1.19978 | 3.8523 | 0.00667
-1.19978 | 3.8508 | 0.007
-1.19978 | 3.8492 | 0.00733
-1.19978 | 3.848 | 0.00767
-1.19978 | 3.8464 | 0.008
-1.19978 | 3.8449 | 0.00833
-1.19978 | 3.8436 | 0.00867
-1.19978 | 3.8424 | 0.009
-1.19978 | 3.8411 | 0.00933
-1.20015 | 3.8396 | 0.00967
-1.20015 | 3.8384 | 0.01
-1.20015 | 3.8368 | 0.01033
-1.20015 | 3.8356 | 0.01067
-1.20015 | 3.8343 | 0.011
-1.20015 | 3.8331 | 0.01133
-1.20015 | 3.8318 | 0.01167
-1.20015 | 3.8306 | 0.012
-1.20015 | 3.8291 | 0.01233
-1.20015 | 3.8281 | 0.01267
-1.20015 | 3.8269 | 0.013
-1.19978 | 3.8256 | 0.01333
-1.19978 | 3.8244 | 0.01367
-1.20015 | 3.8235 | 0.014
-1.19978 | 3.8222 | 0.01433
-1.19978 | 3.8207 | 0.01467
-1.19978 | 3.8194 | 0.015
-1.19978 | 3.8185 | 0.01533
-1.19978 | 3.8173 | 0.01567
-1.19978 | 3.8163 | 0.016
-1.19978 | 3.8151 | 0.01633
-1.19978 | 3.8136 | 0.01667
-1.19978 | 3.8126 | 0.017
-1.19978 | 3.8114 | 0.01733
-1.19978 | 3.8101 | 0.01767
-1.19978 | 3.8092 | 0.018
-1.19978 | 3.808 | 0.01833
-1.19978 | 3.807 | 0.01866
-1.19978 | 3.8058 | 0.019
-1.19978 | 3.8046 | 0.01933
-1.19978 | 3.8033 | 0.01966
-1.19978 | 3.8024 | 0.02
-1.19978 | 3.8012 | 0.02033
-1.19978 | 3.8002 | 0.02066
-1.19978 | 3.799 | 0.021
-1.19978 | 3.7977 | 0.02133
-1.19978 | 3.7965 | 0.02166
-1.19978 | 3.7953 | 0.022
-1.19978 | 3.7943 | 0.02233
-1.19978 | 3.7934 | 0.02266
-1.19978 | 3.7922 | 0.023
-1.19978 | 3.7912 | 0.02333
-1.19978 | 3.7897 | 0.02366
-1.19978 | 3.7888 | 0.024
-1.19978 | 3.7875 | 0.02433
-1.19978 | 3.7866 | 0.02466
-1.19978 | 3.7857 | 0.025
-1.19978 | 3.7847 | 0.02533
-1.19978 | 3.7835 | 0.02566
-1.19978 | 3.7822 | 0.026
-1.19978 | 3.781 | 0.02633
-1.19978 | 3.7801 | 0.02666
-1.19978 | 3.7788 | 0.027
-1.19978 | 3.7779 | 0.02733
-1.19978 | 3.777 | 0.02766
-1.19978 | 3.7757 | 0.028
-1.19978 | 3.7748 | 0.02833
-1.19978 | 3.7733 | 0.02866
-1.19978 | 3.7723 | 0.029
-1.19978 | 3.7711 | 0.02933
-1.19978 | 3.7702 | 0.02966
-1.19978 | 3.7689 | 0.03
-1.19978 | 3.768 | 0.03033
-1.19978 | 3.7671 | 0.03066
-1.19978 | 3.7658 | 0.031
-1.19978 | 3.7646 | 0.03133
-1.19978 | 3.7636 | 0.03166
-1.19978 | 3.7624 | 0.032
-1.19978 | 3.7615 | 0.03233
-1.19978 | 3.7605 | 0.03266
-1.1994 | 3.7596 | 0.033
-1.19978 | 3.7581 | 0.03333
-1.1994 | 3.7571 | 0.03366
-1.19978 | 3.7562 | 0.034
-1.19978 | 3.755 | 0.03433
-1.19978 | 3.754 | 0.03466
-1.1994 | 3.7531 | 0.03499
-1.1994 | 3.7519 | 0.03533
-1.19978 | 3.7506 | 0.03566
-1.19978 | 3.7497 | 0.03599
-1.19978 | 3.7484 | 0.03633
-1.19978 | 3.7475 | 0.03666
-1.19978 | 3.7466 | 0.03699
-1.19978 | 3.7457 | 0.03733
-1.19978 | 3.7444 | 0.03766
-1.19978 | 3.7435 | 0.03799
-1.19978 | 3.7422 | 0.03833
-1.19978 | 3.741 | 0.03866
-1.19978 | 3.7401 | 0.03899
-1.19978 | 3.7388 | 0.03933
-1.19978 | 3.7379 | 0.03966
-1.19978 | 3.7367 | 0.03999
-1.19978 | 3.7357 | 0.04033
-1.19978 | 3.7345 | 0.04066
-1.19978 | 3.7336 | 0.04099
-1.19978 | 3.7323 | 0.04133
-1.19978 | 3.7314 | 0.04166
-1.19978 | 3.7305 | 0.04199
-1.19978 | 3.7292 | 0.04233
-1.19978 | 3.7283 | 0.04266
-1.19978 | 3.7271 | 0.04299
-1.19978 | 3.7258 | 0.04333
-1.19978 | 3.7249 | 0.04366
-1.19978 | 3.724 | 0.04399
-1.19978 | 3.723 | 0.04433
-1.19978 | 3.7221 | 0.04466
-1.19978 | 3.7209 | 0.04499
-1.19978 | 3.7199 | 0.04533
-1.19978 | 3.7184 | 0.04566
-1.19978 | 3.7174 | 0.04599
-1.19978 | 3.7165 | 0.04633
-1.19978 | 3.7156 | 0.04666
-1.1994 | 3.7143 | 0.04699
-1.19978 | 3.7134 | 0.04733
-1.19978 | 3.7122 | 0.04766
-1.19978 | 3.7109 | 0.04799
-1.19978 | 3.71 | 0.04833
-1.19978 | 3.7088 | 0.04866
-1.19978 | 3.7078 | 0.04899
-1.19978 | 3.7066 | 0.04933
-1.19978 | 3.7057 | 0.04966
-1.19978 | 3.7044 | 0.04999
-1.19978 | 3.7032 | 0.05033
-1.19978 | 3.7019 | 0.05066
-1.19978 | 3.701 | 0.05099
-1.19978 | 3.7001 | 0.05133
-1.19978 | 3.6988 | 0.05166
-1.19978 | 3.6979 | 0.05199
-1.19978 | 3.6967 | 0.05232
-1.19978 | 3.6954 | 0.05266
-1.19978 | 3.6942 | 0.05299
-1.19978 | 3.6933 | 0.05332
-1.19978 | 3.6923 | 0.05366
-1.19978 | 3.6911 | 0.05399
-1.19978 | 3.6902 | 0.05432
-1.19978 | 3.6892 | 0.05466
-1.19978 | 3.6877 | 0.05499
-1.19978 | 3.6868 | 0.05532
-1.19978 | 3.6855 | 0.05566
-1.19978 | 3.6846 | 0.05599
-1.19978 | 3.6833 | 0.05632
-1.19978 | 3.6824 | 0.05666
-1.19978 | 3.6815 | 0.05699
-1.19978 | 3.6802 | 0.05732
-1.19978 | 3.679 | 0.05766
-1.19978 | 3.6781 | 0.05799
-1.19978 | 3.6768 | 0.05832
-1.19978 | 3.6756 | 0.05866
-1.19978 | 3.6747 | 0.05899
-1.1994 | 3.6734 | 0.05932
-1.1994 | 3.6725 | 0.05966
-1.1994 | 3.6709 | 0.05999
-1.1994 | 3.67 | 0.06032
-1.1994 | 3.6688 | 0.06066
-1.1994 | 3.6678 | 0.06099
-1.1994 | 3.6666 | 0.06132
-1.1994 | 3.6657 | 0.06166
-1.19978 | 3.6644 | 0.06199
-1.1994 | 3.6632 | 0.06232
-1.1994 | 3.662 | 0.06266
-1.1994 | 3.6607 | 0.06299
-1.1994 | 3.6598 | 0.06332
-1.1994 | 3.6585 | 0.06365
-1.19978 | 3.6576 | 0.06399
-1.19978 | 3.6561 | 0.06432
-1.19978 | 3.6548 | 0.06465
-1.19978 | 3.6539 | 0.06499
-1.19978 | 3.653 | 0.06532
-1.19978 | 3.6517 | 0.06565
-1.19978 | 3.6505 | 0.06599
-1.19978 | 3.6496 | 0.06632
-1.19978 | 3.648 | 0.06665
-1.19978 | 3.6468 | 0.06699
-1.19978 | 3.6455 | 0.06732
-1.19978 | 3.6446 | 0.06765
-1.19978 | 3.6434 | 0.06799
-1.19978 | 3.6421 | 0.06832
-1.19978 | 3.6412 | 0.06865
-1.19978 | 3.6396 | 0.06899
-1.19978 | 3.6384 | 0.06932
-1.19978 | 3.6375 | 0.06965
-1.19978 | 3.6362 | 0.06999
-1.19978 | 3.635 | 0.07032
-1.19978 | 3.6341 | 0.07065
-1.19978 | 3.6325 | 0.07099
-1.19978 | 3.6313 | 0.07132
-1.19978 | 3.6303 | 0.07165
-1.19978 | 3.6291 | 0.07199
-1.19978 | 3.6279 | 0.07232
-1.19978 | 3.6266 | 0.07265
-1.19978 | 3.6257 | 0.07299
-1.19978 | 3.6241 | 0.07332
-1.19978 | 3.6229 | 0.07365
-1.19978 | 3.622 | 0.07399
-1.19978 | 3.6207 | 0.07432
-1.19978 | 3.6195 | 0.07465
-1.19978 | 3.6182 | 0.07499
-1.1994 | 3.6173 | 0.07532
-1.19978 | 3.6158 | 0.07565
-1.19978 | 3.6148 | 0.07599
-1.1994 | 3.6136 | 0.07632
-1.1994 | 3.6124 | 0.07665
-1.1994 | 3.6111 | 0.07699
-1.1994 | 3.6099 | 0.07732
-1.1994 | 3.6086 | 0.07765
-1.1994 | 3.6074 | 0.07798
-1.1994 | 3.6062 | 0.07832
-1.1994 | 3.6049 | 0.07865
-1.1994 | 3.6037 | 0.07898
-1.19978 | 3.6027 | 0.07932
-1.19978 | 3.6009 | 0.07965
-1.19978 | 3.5996 | 0.07998
-1.19978 | 3.5984 | 0.08032
-1.19978 | 3.5975 | 0.08065
-1.19978 | 3.5962 | 0.08098
-1.19978 | 3.595 | 0.08132
-1.19978 | 3.5938 | 0.08165
-1.19978 | 3.5925 | 0.08198
-1.19978 | 3.5913 | 0.08232
-1.19978 | 3.59 | 0.08265
-1.1994 | 3.5888 | 0.08298
-1.1994 | 3.5875 | 0.08332
-1.1994 | 3.5863 | 0.08365
-1.1994 | 3.5851 | 0.08398
-1.1994 | 3.5838 | 0.08432
-1.19978 | 3.5829 | 0.08465
-1.1994 | 3.5817 | 0.08498
-1.1994 | 3.5804 | 0.08532
-1.1994 | 3.5792 | 0.08565
-1.1994 | 3.5779 | 0.08598
-1.1994 | 3.5764 | 0.08632
-1.1994 | 3.5751 | 0.08665
-1.1994 | 3.5739 | 0.08698
-1.1994 | 3.5727 | 0.08731
-1.1994 | 3.5714 | 0.08765
-1.1994 | 3.5702 | 0.08798
-1.1994 | 3.5689 | 0.08831
-1.1994 | 3.5677 | 0.08865
-1.1994 | 3.5665 | 0.08898
-1.1994 | 3.5652 | 0.08931
-1.1994 | 3.564 | 0.08965
-1.1994 | 3.5627 | 0.08998
-1.1994 | 3.5612 | 0.09031
-1.1994 | 3.56 | 0.09065
-1.1994 | 3.5587 | 0.09098
-1.1994 | 3.5575 | 0.09131
-1.1994 | 3.5562 | 0.09165
-1.1994 | 3.555 | 0.09198
-1.1994 | 3.5541 | 0.09231
-1.19978 | 3.5525 | 0.09265
-1.19978 | 3.5513 | 0.09298
-1.1994 | 3.55 | 0.09331
-1.1994 | 3.5488 | 0.09365
-1.1994 | 3.5476 | 0.09398
-1.1994 | 3.5463 | 0.09431
-1.1994 | 3.5448 | 0.09464
-1.1994 | 3.5435 | 0.09498
-1.1994 | 3.5426 | 0.09531
-1.1994 | 3.5414 | 0.09564
-1.19978 | 3.5401 | 0.09598
-1.1994 | 3.5389 | 0.09631
-1.1994 | 3.5373 | 0.09664
-1.1994 | 3.5364 | 0.09698
-1.1994 | 3.5352 | 0.09731
-1.1994 | 3.5339 | 0.09764
-1.1994 | 3.5327 | 0.09798
-1.1994 | 3.5314 | 0.09831
-1.1994 | 3.5299 | 0.09864
-1.1994 | 3.5286 | 0.09898
-1.1994 | 3.5274 | 0.09931
-1.19903 | 3.5265 | 0.09964
-1.1994 | 3.5252 | 0.09998
-1.1994 | 3.524 | 0.10031
-1.1994 | 3.5228 | 0.10064
-1.1994 | 3.5212 | 0.10098
-1.1994 | 3.52 | 0.10131
-1.1994 | 3.5184 | 0.10164
-1.1994 | 3.5175 | 0.10197
-1.1994 | 3.5162 | 0.10231
-1.1994 | 3.515 | 0.10264
-1.19978 | 3.5135 | 0.10297
-1.1994 | 3.5122 | 0.10331
-1.19978 | 3.511 | 0.10364
-1.19978 | 3.5097 | 0.10397
-1.19978 | 3.5085 | 0.10431
-1.1994 | 3.5073 | 0.10464
-1.1994 | 3.5057 | 0.10497
-1.1994 | 3.5048 | 0.10531
-1.1994 | 3.5035 | 0.10564
-1.1994 | 3.5023 | 0.10597
-1.1994 | 3.5011 | 0.10631
-1.1994 | 3.4998 | 0.10664
-1.1994 | 3.4983 | 0.10697
-1.1994 | 3.497 | 0.10731
-1.1994 | 3.4958 | 0.10764
-1.1994 | 3.4945 | 0.10797
-1.1994 | 3.4933 | 0.10831
-1.1994 | 3.4924 | 0.10864
-1.1994 | 3.4911 | 0.10897
-1.1994 | 3.4896 | 0.1093
-1.1994 | 3.4883 | 0.10964
-1.1994 | 3.4871 | 0.10997
-1.1994 | 3.4859 | 0.1103
-1.1994 | 3.4846 | 0.11064
-1.1994 | 3.4834 | 0.11097
-1.1994 | 3.4818 | 0.1113
-1.1994 | 3.4806 | 0.11164
-1.1994 | 3.4794 | 0.11197
-1.1994 | 3.4781 | 0.1123
-1.1994 | 3.4769 | 0.11264
-1.1994 | 3.4756 | 0.11297
-1.1994 | 3.4744 | 0.1133
-1.1994 | 3.4732 | 0.11364
-1.1994 | 3.4719 | 0.11397
-1.1994 | 3.4707 | 0.1143
-1.1994 | 3.4694 | 0.11464
-1.1994 | 3.4682 | 0.11497
-1.1994 | 3.467 | 0.1153
-1.1994 | 3.4654 | 0.11564
-1.1994 | 3.4642 | 0.11597
-1.1994 | 3.4632 | 0.1163
-1.1994 | 3.4617 | 0.11663
-1.1994 | 3.4608 | 0.11697
-1.1994 | 3.4595 | 0.1173
-1.1994 | 3.458 | 0.11763
-1.1994 | 3.4567 | 0.11797
-1.1994 | 3.4555 | 0.1183
-1.1994 | 3.4542 | 0.11863
-1.1994 | 3.4533 | 0.11897
-1.1994 | 3.4521 | 0.1193
-1.1994 | 3.4505 | 0.11963
-1.1994 | 3.4493 | 0.11997
-1.1994 | 3.448 | 0.1203
-1.1994 | 3.4468 | 0.12063
-1.1994 | 3.4456 | 0.12097
-1.1994 | 3.4443 | 0.1213
-1.1994 | 3.4428 | 0.12163
-1.1994 | 3.4415 | 0.12197
-1.1994 | 3.4403 | 0.1223
-1.1994 | 3.4391 | 0.12263
-1.1994 | 3.4378 | 0.12296
-1.1994 | 3.4366 | 0.1233
-1.1994 | 3.4353 | 0.12363
-1.1994 | 3.4341 | 0.12396
-1.1994 | 3.4328 | 0.1243
-1.1994 | 3.4316 | 0.12463
-1.1994 | 3.4304 | 0.12496
-1.1994 | 3.4288 | 0.1253
-1.1994 | 3.4273 | 0.12563
-1.1994 | 3.426 | 0.12596
-1.1994 | 3.4248 | 0.1263
-1.1994 | 3.4239 | 0.12663
-1.1994 | 3.4223 | 0.12696
-1.1994 | 3.4214 | 0.1273
-1.1994 | 3.4201 | 0.12763
-1.1994 | 3.4186 | 0.12796
-1.1994 | 3.4173 | 0.1283
-1.1994 | 3.4161 | 0.12863
-1.1994 | 3.4149 | 0.12896
-1.1994 | 3.4136 | 0.1293
-1.1994 | 3.4127 | 0.12963
-1.1994 | 3.4111 | 0.12996
-1.1994 | 3.4099 | 0.13029
-1.1994 | 3.4087 | 0.13063
-1.1994 | 3.4074 | 0.13096
-1.1994 | 3.4062 | 0.13129
-1.1994 | 3.4049 | 0.13163
-1.1994 | 3.4034 | 0.13196
-1.19903 | 3.4022 | 0.13229
-1.19903 | 3.4009 | 0.13263
-1.1994 | 3.3997 | 0.13296
-1.1994 | 3.3987 | 0.13329
-1.1994 | 3.3972 | 0.13363
-1.1994 | 3.3956 | 0.13396
-1.1994 | 3.3944 | 0.13429
-1.1994 | 3.3932 | 0.13463
-1.1994 | 3.3919 | 0.13496
-1.1994 | 3.3907 | 0.13529
-1.1994 | 3.3894 | 0.13563
-1.1994 | 3.3879 | 0.13596
-1.1994 | 3.3867 | 0.13629
-1.1994 | 3.3854 | 0.13662
-1.1994 | 3.3845 | 0.13696
-1.1994 | 3.3832 | 0.13729
-1.1994 | 3.382 | 0.13762
-1.1994 | 3.3808 | 0.13796
-1.1994 | 3.3795 | 0.13829
-1.1994 | 3.3783 | 0.13862
-1.1994 | 3.3767 | 0.13896
-1.1994 | 3.3755 | 0.13929
-1.1994 | 3.3743 | 0.13962
-1.1994 | 3.3733 | 0.13996
-1.1994 | 3.3721 | 0.14029
-1.1994 | 3.3708 | 0.14062
-1.19903 | 3.3696 | 0.14096
-1.1994 | 3.3681 | 0.14129
-1.19903 | 3.3668 | 0.14162
-1.1994 | 3.3656 | 0.14196
-1.1994 | 3.3643 | 0.14229
-1.1994 | 3.3631 | 0.14262
-1.19903 | 3.3619 | 0.14295
-1.1994 | 3.3603 | 0.14329
-1.1994 | 3.3591 | 0.14362
-1.19903 | 3.3578 | 0.14395
-1.1994 | 3.3566 | 0.14429
-1.1994 | 3.3553 | 0.14462
-1.1994 | 3.3541 | 0.14495
-1.1994 | 3.3526 | 0.14529
-1.1994 | 3.3513 | 0.14562
-1.1994 | 3.3501 | 0.14595
-1.19903 | 3.3488 | 0.14629
-1.1994 | 3.3476 | 0.14662
-1.1994 | 3.3467 | 0.14695
-1.1994 | 3.3451 | 0.14729
-1.1994 | 3.3439 | 0.14762
-1.19903 | 3.3426 | 0.14795
-1.1994 | 3.3414 | 0.14828
-1.1994 | 3.3402 | 0.14862
-1.19903 | 3.3389 | 0.14895
-1.19903 | 3.3374 | 0.14928
-1.19903 | 3.3364 | 0.14962
-1.19903 | 3.3352 | 0.14995
-1.19903 | 3.334 | 0.15028
-1.1994 | 3.3327 | 0.15062
-1.1994 | 3.3318 | 0.15095
-1.1994 | 3.3305 | 0.15128
-1.19903 | 3.329 | 0.15162
-1.19903 | 3.3278 | 0.15195
-1.19903 | 3.3265 | 0.15228
-1.19903 | 3.3253 | 0.15262
-1.19903 | 3.324 | 0.15295
-1.19903 | 3.3228 | 0.15328
-1.19903 | 3.3212 | 0.15361
-1.19903 | 3.32 | 0.15395
-1.19903 | 3.3191 | 0.15428
-1.19903 | 3.3178 | 0.15461
-1.19903 | 3.3166 | 0.15495
-1.19903 | 3.3154 | 0.15528
-1.19903 | 3.3138 | 0.15561
-1.1994 | 3.3126 | 0.15595
-1.1994 | 3.3116 | 0.15628
-1.19903 | 3.3104 | 0.15661
-1.1994 | 3.3092 | 0.15695
-1.1994 | 3.3079 | 0.15728
-1.1994 | 3.3064 | 0.15761
-1.1994 | 3.3051 | 0.15794
-1.1994 | 3.3039 | 0.15828
-1.1994 | 3.3026 | 0.15861
-1.1994 | 3.3017 | 0.15894
-1.1994 | 3.3005 | 0.15928
-1.1994 | 3.2992 | 0.15961
-1.1994 | 3.2977 | 0.15994
-1.1994 | 3.2964 | 0.16028
-1.1994 | 3.2955 | 0.16061
-1.19903 | 3.2943 | 0.16094
-1.19903 | 3.293 | 0.16128
-1.1994 | 3.2918 | 0.16161
-1.19903 | 3.2902 | 0.16194
-1.1994 | 3.2893 | 0.16228
-1.19903 | 3.2881 | 0.16261
-1.1994 | 3.2868 | 0.16294
-1.1994 | 3.2859 | 0.16328
-1.1994 | 3.2847 | 0.16361
-1.1994 | 3.2834 | 0.16394
-1.1994 | 3.2819 | 0.16427
-1.1994 | 3.2809 | 0.16461
-1.19903 | 3.2797 | 0.16494
-1.19903 | 3.2785 | 0.16527
-1.19903 | 3.2772 | 0.16561
-1.19903 | 3.276 | 0.16594
-1.19903 | 3.2747 | 0.16627
-1.19903 | 3.2735 | 0.16661
-1.19903 | 3.2723 | 0.16694
-1.1994 | 3.271 | 0.16727
-1.1994 | 3.2698 | 0.16761
-1.1994 | 3.2688 | 0.16794
-1.1994 | 3.2676 | 0.16827
-1.1994 | 3.2661 | 0.16861
-1.1994 | 3.2648 | 0.16894
-1.1994 | 3.2639 | 0.16927
-1.1994 | 3.2626 | 0.1696
-1.1994 | 3.2614 | 0.16994
-1.19903 | 3.2602 | 0.17027
-1.19903 | 3.2589 | 0.1706
-1.1994 | 3.2577 | 0.17094
-1.1994 | 3.2564 | 0.17127
-1.1994 | 3.2555 | 0.1716
-1.1994 | 3.2543 | 0.17194
-1.1994 | 3.253 | 0.17227
-1.1994 | 3.2515 | 0.1726
-1.1994 | 3.2506 | 0.17294
-1.1994 | 3.2493 | 0.17327
-1.1994 | 3.2481 | 0.1736
-1.1994 | 3.2468 | 0.17394
-1.1994 | 3.2459 | 0.17427
-1.1994 | 3.2447 | 0.1746
-1.1994 | 3.2431 | 0.17494
-1.1994 | 3.2422 | 0.17527
-1.1994 | 3.2409 | 0.1756
-1.1994 | 3.2397 | 0.17593
-1.1994 | 3.2388 | 0.17627
-1.1994 | 3.2375 | 0.1766
-1.1994 | 3.2363 | 0.17693
-1.19903 | 3.2351 | 0.17727
-1.19903 | 3.2338 | 0.1776
-1.1994 | 3.2326 | 0.17793
-1.1994 | 3.2316 | 0.17827
-1.1994 | 3.2304 | 0.1786
-1.1994 | 3.2292 | 0.17893
-1.1994 | 3.2279 | 0.17927
-1.19903 | 3.227 | 0.1796
-1.19903 | 3.2258 | 0.17993
-1.19903 | 3.2248 | 0.18027
-1.19903 | 3.2236 | 0.1806
-1.19903 | 3.2223 | 0.18093
-1.19903 | 3.2214 | 0.18126
-1.19903 | 3.2199 | 0.1816
-1.19903 | 3.2186 | 0.18193
-1.19903 | 3.2177 | 0.18226
-1.19903 | 3.2165 | 0.1826
-1.19903 | 3.2152 | 0.18293
-1.19903 | 3.2143 | 0.18326
-1.19903 | 3.213 | 0.1836
-1.19903 | 3.2118 | 0.18393
-1.19903 | 3.2106 | 0.18426
-1.19903 | 3.2096 | 0.1846
-1.19903 | 3.2084 | 0.18493
-1.19903 | 3.2072 | 0.18526
-1.19903 | 3.2062 | 0.18559
-1.19903 | 3.205 | 0.18593
-1.19903 | 3.2034 | 0.18626
-1.19903 | 3.2022 | 0.18659
-1.19903 | 3.2013 | 0.18693
-1.19903 | 3.2 | 0.18726
-1.19903 | 3.1991 | 0.18759
-1.19903 | 3.1979 | 0.18793
-1.19903 | 3.1966 | 0.18826
-1.19903 | 3.1954 | 0.18859
-1.19903 | 3.1944 | 0.18893
-1.19903 | 3.1932 | 0.18926
-1.19903 | 3.1923 | 0.18959
-1.19903 | 3.191 | 0.18992
-1.19903 | 3.1901 | 0.19026
-1.19903 | 3.1886 | 0.19059
-1.19903 | 3.1873 | 0.19092
-1.19903 | 3.1864 | 0.19126
-1.19903 | 3.1851 | 0.19159
-1.19903 | 3.1842 | 0.19192
-1.19903 | 3.183 | 0.19226
-1.19903 | 3.182 | 0.19259
-1.19903 | 3.1805 | 0.19292
-1.19903 | 3.1793 | 0.19325
-1.19903 | 3.1783 | 0.19359
-1.19903 | 3.1771 | 0.19392
-1.19903 | 3.1762 | 0.19425
-1.19903 | 3.1749 | 0.19459
-1.19903 | 3.174 | 0.19492
-1.19903 | 3.1724 | 0.19525
-1.19903 | 3.1712 | 0.19559
-1.19903 | 3.1703 | 0.19592
-1.19903 | 3.169 | 0.19625
-1.19903 | 3.1681 | 0.19659
-1.19903 | 3.1669 | 0.19692
-1.19903 | 3.1659 | 0.19725
-1.19903 | 3.1644 | 0.19758
-1.19903 | 3.1634 | 0.19792
-1.19903 | 3.1622 | 0.19825
-1.19903 | 3.1613 | 0.19858
-1.19903 | 3.16 | 0.19892
-1.19903 | 3.1591 | 0.19925
-1.19903 | 3.1582 | 0.19958
-1.19903 | 3.1569 | 0.19992
-1.19903 | 3.1557 | 0.20025
-1.19903 | 3.1545 | 0.20058
-1.19903 | 3.1535 | 0.20092
-1.19903 | 3.1523 | 0.20125
-1.19903 | 3.1514 | 0.20158
-1.19903 | 3.1501 | 0.20191
-1.19903 | 3.1489 | 0.20225
-1.19903 | 3.1476 | 0.20258
-1.19903 | 3.1467 | 0.20291
-1.19903 | 3.1455 | 0.20325
-1.19903 | 3.1445 | 0.20358
-1.19903 | 3.1433 | 0.20391
-1.19903 | 3.1424 | 0.20425
-1.19903 | 3.1408 | 0.20458
-1.19866 | 3.1399 | 0.20491
-1.19866 | 3.139 | 0.20524
-1.19903 | 3.1377 | 0.20558
-1.19903 | 3.1365 | 0.20591
-1.19903 | 3.1355 | 0.20624
-1.19903 | 3.1343 | 0.20658
-1.19903 | 3.1328 | 0.20691
-1.19903 | 3.1318 | 0.20724
-1.19903 | 3.1306 | 0.20758
-1.19903 | 3.1297 | 0.20791
-1.19903 | 3.1284 | 0.20824
-1.19903 | 3.1275 | 0.20858
-1.19903 | 3.1266 | 0.20891
-1.19903 | 3.125 | 0.20924
-1.19903 | 3.1241 | 0.20957
-1.19903 | 3.1228 | 0.20991
-1.19903 | 3.1216 | 0.21024
-1.19903 | 3.1207 | 0.21057
-1.19903 | 3.1194 | 0.21091
-1.19903 | 3.1182 | 0.21124
-1.19903 | 3.1172 | 0.21157
-1.19903 | 3.116 | 0.21191
-1.19903 | 3.1151 | 0.21224
-1.19903 | 3.1141 | 0.21257
-1.19903 | 3.1132 | 0.21291
-1.19903 | 3.1123 | 0.21324
-1.19903 | 3.111 | 0.21357
-1.19903 | 3.1098 | 0.2139
-1.19903 | 3.1086 | 0.21424
-1.19903 | 3.1073 | 0.21457
-1.19903 | 3.1064 | 0.2149
-1.19903 | 3.1052 | 0.21524
-1.19903 | 3.1042 | 0.21557
-1.19903 | 3.103 | 0.2159
-1.19903 | 3.1017 | 0.21624
-1.19903 | 3.1005 | 0.21657
-1.19903 | 3.0996 | 0.2169
-1.19903 | 3.0986 | 0.21724
-1.19903 | 3.0974 | 0.21757
-1.19903 | 3.0965 | 0.2179
-1.19903 | 3.0952 | 0.21823
-1.19903 | 3.0937 | 0.21857
-1.19903 | 3.0928 | 0.2189
-1.19903 | 3.0915 | 0.21923
-1.19903 | 3.0906 | 0.21957
-1.19903 | 3.0893 | 0.2199
-1.19903 | 3.0884 | 0.22023
-1.19903 | 3.0875 | 0.22057
-1.19903 | 3.0859 | 0.2209
-1.19903 | 3.085 | 0.22123
-1.19903 | 3.0841 | 0.22157
-1.19903 | 3.0828 | 0.2219
-1.19903 | 3.0819 | 0.22223
-1.19903 | 3.081 | 0.22256
-1.19903 | 3.08 | 0.2229
-1.19903 | 3.0785 | 0.22323
-1.19903 | 3.0776 | 0.22356
-1.19866 | 3.0763 | 0.2239
-1.19866 | 3.0754 | 0.22423
-1.19903 | 3.0745 | 0.22456
-1.19866 | 3.0732 | 0.2249
-1.19903 | 3.0723 | 0.22523
-1.19903 | 3.0707 | 0.22556
-1.19903 | 3.0698 | 0.22589
-1.19903 | 3.0689 | 0.22623
-1.19903 | 3.0676 | 0.22656
-1.19903 | 3.0664 | 0.22689
-1.19903 | 3.0655 | 0.22723
-1.19903 | 3.0642 | 0.22756
-1.19903 | 3.063 | 0.22789
-1.19903 | 3.0621 | 0.22823
-1.19903 | 3.0608 | 0.22856
-1.19903 | 3.0599 | 0.22889
-1.19903 | 3.0587 | 0.22923
-1.19903 | 3.0577 | 0.22956
-1.19903 | 3.0565 | 0.22989
-1.19903 | 3.0552 | 0.23022
-1.19903 | 3.0543 | 0.23056
-1.19903 | 3.0534 | 0.23089
-1.19903 | 3.0521 | 0.23122
-1.19866 | 3.0512 | 0.23156
-1.19866 | 3.05 | 0.23189
-1.19866 | 3.049 | 0.23222
-1.19866 | 3.0481 | 0.23256
-1.19866 | 3.0466 | 0.23289
-1.19866 | 3.0456 | 0.23322
-1.19866 | 3.0444 | 0.23355
-1.19866 | 3.0435 | 0.23389
-1.19866 | 3.0425 | 0.23422
-1.19866 | 3.0413 | 0.23455
-1.19903 | 3.0397 | 0.23489
-1.19903 | 3.0388 | 0.23522
-1.19903 | 3.0376 | 0.23555
-1.19903 | 3.0366 | 0.23589
-1.19903 | 3.0357 | 0.23622
-1.19903 | 3.0345 | 0.23655
-1.19903 | 3.0335 | 0.23688
-1.19903 | 3.032 | 0.23722
-1.19903 | 3.0311 | 0.23755
-1.19903 | 3.0301 | 0.23788
-1.19903 | 3.0289 | 0.23822
-1.19903 | 3.028 | 0.23855
-1.19903 | 3.0267 | 0.23888
-1.19903 | 3.0258 | 0.23922
-1.19903 | 3.0246 | 0.23955
-1.19866 | 3.0233 | 0.23988
-1.19866 | 3.0221 | 0.24022
-1.19866 | 3.0211 | 0.24055
-1.19903 | 3.0202 | 0.24088
-1.19903 | 3.0193 | 0.24121
-1.19866 | 3.018 | 0.24155
-1.19866 | 3.0171 | 0.24188
-1.19866 | 3.0156 | 0.24221
-1.19866 | 3.0146 | 0.24255
-1.19866 | 3.0134 | 0.24288
-1.19866 | 3.0122 | 0.24321
-1.19866 | 3.0112 | 0.24355
-1.19866 | 3.01 | 0.24388
-1.19866 | 3.0091 | 0.24421
-1.19866 | 3.0075 | 0.24454
-1.19866 | 3.0066 | 0.24488
-1.19866 | 3.0053 | 0.24521
-1.19866 | 3.0041 | 0.24554
-1.19866 | 3.0032 | 0.24588
-1.19866 | 3.0019 | 0.24621
-1.19866 | 3.0004 | 0.24654
-1.19866 | 2.9994 | 0.24687
-1.19903 | 2.9982 | 0.24721
-1.19903 | 2.997 | 0.24754
-1.19903 | 2.9957 | 0.24787
-1.19903 | 2.9948 | 0.24821
-1.19903 | 2.9936 | 0.24854
-1.19903 | 2.9923 | 0.24887
-1.19903 | 2.9914 | 0.24921
-1.19903 | 2.9901 | 0.24954
-1.19903 | 2.9889 | 0.24987
-1.19903 | 2.988 | 0.25021
-1.19903 | 2.9867 | 0.25054
-1.19903 | 2.9855 | 0.25087
-1.19903 | 2.9843 | 0.2512
-1.19903 | 2.983 | 0.25154
-1.19903 | 2.9821 | 0.25187
-1.19903 | 2.9808 | 0.2522
-1.19903 | 2.9796 | 0.25254
-1.19866 | 2.9787 | 0.25287
-1.19903 | 2.9774 | 0.2532
-1.19903 | 2.9759 | 0.25354
-1.19866 | 2.9746 | 0.25387
-1.19866 | 2.9737 | 0.2542
-1.19866 | 2.9725 | 0.25453
-1.19866 | 2.9712 | 0.25487
-1.19866 | 2.9703 | 0.2552
-1.19903 | 2.9688 | 0.25553
-1.19903 | 2.9675 | 0.25587
-1.19903 | 2.9666 | 0.2562
-1.19903 | 2.9653 | 0.25653
-1.19903 | 2.9641 | 0.25687
-1.19903 | 2.9629 | 0.2572
-1.19903 | 2.9619 | 0.25753
-1.19903 | 2.9604 | 0.25787
-1.19903 | 2.9594 | 0.2582
-1.19903 | 2.9582 | 0.25853
-1.19866 | 2.957 | 0.25886
-1.19866 | 2.956 | 0.2592
-1.19866 | 2.9548 | 0.25953
-1.19866 | 2.9532 | 0.25986
-1.19866 | 2.952 | 0.2602
-1.19866 | 2.9511 | 0.26053
-1.19866 | 2.9498 | 0.26086
-1.19866 | 2.9486 | 0.2612
-1.19866 | 2.9477 | 0.26153
-1.19866 | 2.9464 | 0.26186
-1.19866 | 2.9449 | 0.26219
-1.19866 | 2.9436 | 0.26253
-1.19866 | 2.9424 | 0.26286
-1.19866 | 2.9412 | 0.26319
-1.19866 | 2.9399 | 0.26353
-1.19866 | 2.9387 | 0.26386
-1.19866 | 2.9374 | 0.26419
-1.19866 | 2.9362 | 0.26452
-1.19866 | 2.935 | 0.26486
-1.19866 | 2.934 | 0.26519
-1.19866 | 2.9328 | 0.26552
-1.19866 | 2.9315 | 0.26586
-1.19903 | 2.9306 | 0.26619
-1.19903 | 2.9291 | 0.26652
-1.19903 | 2.9278 | 0.26686
-1.19866 | 2.9266 | 0.26719
-1.19866 | 2.9253 | 0.26752
-1.19866 | 2.9241 | 0.26785
-1.19866 | 2.9232 | 0.26819
-1.19866 | 2.9216 | 0.26852
-1.19866 | 2.9204 | 0.26885
-1.19866 | 2.9191 | 0.26919
-1.19866 | 2.9182 | 0.26952
-1.19866 | 2.917 | 0.26985
-1.19866 | 2.9157 | 0.27019
-1.19866 | 2.9142 | 0.27052
-1.19866 | 2.9129 | 0.27085
-1.19866 | 2.9117 | 0.27118
-1.19866 | 2.9105 | 0.27152
-1.19866 | 2.9092 | 0.27185
-1.19866 | 2.908 | 0.27218
-1.19866 | 2.9064 | 0.27252
-1.19866 | 2.9049 | 0.27285
-1.19866 | 2.9036 | 0.27318
-1.19903 | 2.9024 | 0.27352
-1.19903 | 2.9012 | 0.27385
-1.19866 | 2.8999 | 0.27418
-1.19866 | 2.8984 | 0.27451
-1.19866 | 2.8971 | 0.27485
-1.19866 | 2.8959 | 0.27518
-1.19866 | 2.8947 | 0.27551
-1.19866 | 2.8931 | 0.27585
-1.19866 | 2.8919 | 0.27618
-1.19866 | 2.8903 | 0.27651
-1.19866 | 2.8891 | 0.27684
-1.19866 | 2.8881 | 0.27718
-1.19866 | 2.8869 | 0.27751
-1.19866 | 2.8857 | 0.27784
-1.19866 | 2.8841 | 0.27818
-1.19866 | 2.8826 | 0.27851
-1.19866 | 2.8813 | 0.27884
-1.19866 | 2.8801 | 0.27918
-1.19866 | 2.8788 | 0.27951
-1.19866 | 2.8776 | 0.27984
-1.19866 | 2.8764 | 0.28017
-1.19866 | 2.8745 | 0.28051
-1.19866 | 2.8733 | 0.28084
-1.19866 | 2.872 | 0.28117
-1.19866 | 2.8708 | 0.28151
-1.19866 | 2.8695 | 0.28184
-1.19866 | 2.8683 | 0.28217
-1.19866 | 2.8668 | 0.28251
-1.19866 | 2.8652 | 0.28284
-1.19866 | 2.864 | 0.28317
-1.19866 | 2.8624 | 0.2835
-1.19866 | 2.8612 | 0.28384
-1.19903 | 2.8599 | 0.28417
-1.19903 | 2.8584 | 0.2845
-1.19903 | 2.8571 | 0.28484
-1.19866 | 2.8559 | 0.28517
-1.19866 | 2.8544 | 0.2855
-1.19866 | 2.8531 | 0.28584
-1.19866 | 2.8516 | 0.28617
-1.19866 | 2.85 | 0.2865
-1.19866 | 2.8488 | 0.28683
-1.19866 | 2.8475 | 0.28717
-1.19866 | 2.846 | 0.2875
-1.19866 | 2.8447 | 0.28783
-1.19866 | 2.8429 | 0.28817
-1.19866 | 2.8416 | 0.2885
-1.19866 | 2.8404 | 0.28883
-1.19866 | 2.8389 | 0.28916
-1.19866 | 2.8376 | 0.2895
-1.19866 | 2.8364 | 0.28983
-1.19866 | 2.8348 | 0.29016
-1.19866 | 2.8333 | 0.2905
-1.19866 | 2.832 | 0.29083
-1.19866 | 2.8305 | 0.29116
-1.19866 | 2.8292 | 0.2915
-1.19866 | 2.8274 | 0.29183
-1.19866 | 2.8261 | 0.29216
-1.19866 | 2.8246 | 0.29249
-1.19866 | 2.8234 | 0.29283
-1.19829 | 2.8221 | 0.29316
-1.19866 | 2.8203 | 0.29349
-1.19829 | 2.819 | 0.29383
-1.19829 | 2.8175 | 0.29416
-1.19866 | 2.8162 | 0.29449
-1.19866 | 2.8147 | 0.29482
-1.19866 | 2.8134 | 0.29516
-1.19866 | 2.8116 | 0.29549
-1.19866 | 2.8103 | 0.29582
-1.19866 | 2.8088 | 0.29616
-1.19866 | 2.8075 | 0.29649
-1.19866 | 2.806 | 0.29682
-1.19866 | 2.8044 | 0.29716
-1.19866 | 2.8029 | 0.29749
-1.19866 | 2.8016 | 0.29782
-1.19866 | 2.8001 | 0.29815
-1.19866 | 2.7989 | 0.29849
-1.19866 | 2.7973 | 0.29882
-1.19866 | 2.7954 | 0.29915
-1.19866 | 2.7939 | 0.29949
-1.19866 | 2.7927 | 0.29982
-1.19866 | 2.7911 | 0.30015
-1.19866 | 2.7896 | 0.30049
-1.19866 | 2.788 | 0.30082
-1.19866 | 2.7865 | 0.30115
-1.19866 | 2.7852 | 0.30148
-1.19866 | 2.7837 | 0.30182
-1.19866 | 2.7821 | 0.30215
-1.19866 | 2.7806 | 0.30248
-1.19866 | 2.779 | 0.30282
-1.19866 | 2.7775 | 0.30315
-1.19866 | 2.7759 | 0.30348
-1.19866 | 2.7744 | 0.30381
-1.19866 | 2.7728 | 0.30415
-1.19866 | 2.7716 | 0.30448
-1.19866 | 2.77 | 0.30481
-1.19866 | 2.7688 | 0.30515
-1.19866 | 2.7672 | 0.30548
-1.19829 | 2.7657 | 0.30581
-1.19866 | 2.7641 | 0.30615
-1.19866 | 2.7626 | 0.30648
-1.19866 | 2.761 | 0.30681
-1.19866 | 2.7598 | 0.30714
-1.19829 | 2.7582 | 0.30748
-1.19829 | 2.7567 | 0.30781
-1.19866 | 2.7551 | 0.30814
-1.19866 | 2.7536 | 0.30848
-1.19866 | 2.7524 | 0.30881
-1.19866 | 2.7508 | 0.30914
-1.19866 | 2.7496 | 0.30934