## DisC
电流(A) | 电压(V) | 容量(Ah)
-2.39772749 | 3.4358 | 0
-2.39943218 | 3.3937 | 0.00086615
-2.39964008 | 3.3848 | 0.00153272
-2.39972568 | 3.3792 | 0.00219931
-2.39978313 | 3.3747 | 0.00286592
-2.39982176 | 3.3708 | 0.00353254
-2.39984345 | 3.3672 | 0.00419916
-2.399858 | 3.3639 | 0.00486579
-2.39986086 | 3.3608 | 0.00553241
-2.399858 | 3.3579 | 0.00619904
-2.39986157 | 3.3551 | 0.00686567
-2.39987826 | 3.3523 | 0.0075323
-2.39989138 | 3.3497 | 0.00819894
-2.39989281 | 3.3472 | 0.00886558
-2.39989352 | 3.3448 | 0.00953221
-2.39989138 | 3.3425 | 0.01019885
-2.39988065 | 3.3401 | 0.01086548
-2.39989066 | 3.3379 | 0.01153212
-2.39991832 | 3.3357 | 0.01219876
-2.3999424 | 3.3337 | 0.01286541
-2.39996409 | 3.3315 | 0.01353207
-2.3999691 | 3.3296 | 0.01419873
-2.39994454 | 3.3276 | 0.01486538
-2.39992476 | 3.3256 | 0.01553203
-2.39992118 | 3.3237 | 0.01619867
-2.39990449 | 3.3218 | 0.01686531
-2.39988279 | 3.3199 | 0.01753194
-2.39986897 | 3.3181 | 0.01819857
-2.39987183 | 3.3163 | 0.01886521
-2.39987683 | 3.3146 | 0.01953184
-2.39987898 | 3.3129 | 0.02019847
-2.39986897 | 3.3111 | 0.0208651
-2.39985371 | 3.3094 | 0.02153173
-2.39983988 | 3.3078 | 0.02219835
-2.39983034 | 3.3062 | 0.02286497
-2.39982247 | 3.3046 | 0.02353159
-2.39983177 | 3.303 | 0.02419821
-2.39984345 | 3.3014 | 0.02486483
-2.39985299 | 3.2999 | 0.02553146
-2.39986086 | 3.2984 | 0.02619808
-2.39986753 | 3.2969 | 0.02686471
-2.39989066 | 3.2954 | 0.02753135
-2.39989734 | 3.2939 | 0.02819799
-2.39990807 | 3.2925 | 0.02886463
-2.39991188 | 3.2911 | 0.02953127
-2.39991331 | 3.2897 | 0.03019791
-2.39991045 | 3.2883 | 0.03086456
-2.3999052 | 3.2869 | 0.0315312
-2.39991188 | 3.2855 | 0.03219784
-2.39990592 | 3.2842 | 0.03286448
-2.39991188 | 3.2828 | 0.03353112
-2.39992046 | 3.2814 | 0.03419777
-2.39992929 | 3.2801 | 0.03486441
-2.39992857 | 3.2787 | 0.03553106
-2.39993143 | 3.2774 | 0.03619771
-2.39992476 | 3.2761 | 0.03686435
-2.39992189 | 3.2748 | 0.037531
-2.39990306 | 3.2735 | 0.03819764
-2.39990377 | 3.2722 | 0.03886428
-2.39992046 | 3.2709 | 0.03953092
-2.39993358 | 3.2696 | 0.04019757
-2.3999517 | 3.2684 | 0.04086422
-2.39997149 | 3.2672 | 0.04153083
-2.39998078 | 3.266 | 0.04219749
-2.39997435 | 3.2647 | 0.04286415
-2.39996195 | 3.2635 | 0.0435308
-2.39995027 | 3.2622 | 0.04419746
-2.39993858 | 3.261 | 0.0448641
-2.39993215 | 3.2598 | 0.04553075
-2.39993 | 3.2586 | 0.0461974
-2.39992118 | 3.2575 | 0.04686404
-2.39989519 | 3.2563 | 0.04753068
-2.39987826 | 3.2551 | 0.04819731
-2.3998754 | 3.254 | 0.04886395
-2.39987755 | 3.2529 | 0.04953058
-2.39988136 | 3.2518 | 0.05019721
-2.39987326 | 3.2507 | 0.05086384
-2.39985085 | 3.2495 | 0.05153047
-2.39982748 | 3.2483 | 0.05219709
-2.39981294 | 3.2471 | 0.0528637
-2.39979553 | 3.2459 | 0.05353031
-2.39979696 | 3.2448 | 0.05419692
-2.39980793 | 3.2436 | 0.05486354
-2.39982891 | 3.2424 | 0.05553016
-2.39983702 | 3.2412 | 0.05619678
-2.39984846 | 3.24 | 0.0568634
-2.39986157 | 3.2389 | 0.05753003
-2.39986968 | 3.2377 | 0.05819666
-2.3998661 | 3.2364 | 0.05886329
-2.39987183 | 3.2353 | 0.05952992
-2.39987898 | 3.2341 | 0.06019655
-2.39987111 | 3.2329 | 0.06086319
-2.39986825 | 3.2317 | 0.06152982
-2.39986753 | 3.2304 | 0.06219645
-2.39985871 | 3.2292 | 0.06286307
-2.3998456 | 3.228 | 0.0635297
-2.39983416 | 3.2268 | 0.06419632
-2.39983034 | 3.2255 | 0.06486294
-2.39982963 | 3.2243 | 0.06552956
-2.39984488 | 3.223 | 0.06619618
-2.39986897 | 3.2218 | 0.06686281
-2.39987755 | 3.2206 | 0.06752944
-2.3998704 | 3.2194 | 0.06819607
-2.39987755 | 3.2182 | 0.06886271
-2.39989209 | 3.2169 | 0.06952934
-2.39989662 | 3.2157 | 0.07019598
-2.39990449 | 3.2145 | 0.07086262
-2.39991546 | 3.2133 | 0.07152926
-2.3999393 | 3.212 | 0.07219591
-2.39995527 | 3.2106 | 0.07286257
-2.39996552 | 3.2093 | 0.07352922
-2.39995384 | 3.208 | 0.07419588
-2.39992332 | 3.2067 | 0.07486252
-2.39990735 | 3.2054 | 0.07552916
-2.39989424 | 3.2041 | 0.0761958
-2.39989662 | 3.2027 | 0.07686244
-2.39989805 | 3.2014 | 0.07752908
-2.39987898 | 3.2001 | 0.07819571
-2.39987683 | 3.1988 | 0.07886234
-2.39988136 | 3.1975 | 0.07952898
-2.39987826 | 3.1962 | 0.08019561
-2.39987612 | 3.1948 | 0.08086224
-2.39987254 | 3.1935 | 0.08152887
-2.39985728 | 3.1921 | 0.08219552
-2.39982677 | 3.1908 | 0.08286214
-2.39981222 | 3.1894 | 0.08352875
-2.39981294 | 3.1881 | 0.08419537
-2.39981961 | 3.1867 | 0.08486198
-2.39984274 | 3.1853 | 0.08552861
-2.39986014 | 3.1839 | 0.08619524
-2.39986897 | 3.1824 | 0.08686187
-2.39986539 | 3.181 | 0.0875285
-2.3998704 | 3.1796 | 0.08819513
-2.399858 | 3.1782 | 0.08886175
-2.39984632 | 3.1768 | 0.08952838
-2.39984345 | 3.1753 | 0.090195
-2.39984775 | 3.1738 | 0.09086162
-2.39986897 | 3.1723 | 0.09152825
-2.39988208 | 3.1709 | 0.09219489
-2.39989877 | 3.1694 | 0.09286153
-2.39991188 | 3.1679 | 0.09352817
-2.39991617 | 3.1664 | 0.09419481
-2.39991617 | 3.1648 | 0.09486146
-2.39990807 | 3.1632 | 0.0955281
-2.39990807 | 3.1617 | 0.09619474
-2.39990735 | 3.1602 | 0.09686138
-2.39990664 | 3.1586 | 0.09752802
-2.39990878 | 3.157 | 0.09819466
-2.3999052 | 3.1555 | 0.0988613
-2.3999052 | 3.1538 | 0.09952794
-2.39990664 | 3.1522 | 0.10019458
-2.39990163 | 3.1506 | 0.10086122
-2.39990234 | 3.149 | 0.10152786
-2.39990664 | 3.1474 | 0.1021945
-2.39991117 | 3.1457 | 0.10286114
-2.39991188 | 3.1441 | 0.10352779
-2.39991331 | 3.1424 | 0.10419443
-2.39991188 | 3.1408 | 0.10486107
-2.39991546 | 3.1391 | 0.10552771
-2.39991546 | 3.1374 | 0.10619436
-2.39991403 | 3.1356 | 0.106861
-2.39991117 | 3.1339 | 0.10752764
-2.39991117 | 3.1322 | 0.10819428
-2.39990807 | 3.1305 | 0.10886093
-2.39991546 | 3.1287 | 0.10952757
-2.39992929 | 3.1269 | 0.11019422
-2.3999474 | 3.1252 | 0.11086087
-2.39996266 | 3.1233 | 0.11152752
-2.39997292 | 3.1215 | 0.11219418
-2.39997578 | 3.1196 | 0.11286084
-2.39997649 | 3.1177 | 0.1135275
-2.3999691 | 3.1159 | 0.11419416
-2.3999424 | 3.114 | 0.11486081
-2.3999095 | 3.1122 | 0.11552745
-2.39988708 | 3.1103 | 0.11619409
-2.39987826 | 3.1083 | 0.11686072
-2.39987898 | 3.1064 | 0.11752735
-2.39988494 | 3.1044 | 0.11819399
-2.39987469 | 3.1025 | 0.11886062
-2.39987826 | 3.1006 | 0.11952725
-2.39986968 | 3.0985 | 0.12019388
-2.39985013 | 3.0966 | 0.12086051
-2.3998282 | 3.0945 | 0.12152713
-2.39981294 | 3.0924 | 0.12219374
-2.39979982 | 3.0905 | 0.12286036
-2.39979982 | 3.0884 | 0.12352698
-2.3998158 | 3.0863 | 0.12419359
-2.39983702 | 3.0841 | 0.12486021
-2.3998456 | 3.082 | 0.12552684
-2.39984632 | 3.0799 | 0.12619346
-2.39984131 | 3.0777 | 0.12686008
-2.39984202 | 3.0755 | 0.12752671
-2.39986825 | 3.0733 | 0.12819334
-2.39987826 | 3.0711 | 0.12885997
-2.39987755 | 3.0688 | 0.1295266
-2.39988494 | 3.0666 | 0.13019324
-2.39989519 | 3.0643 | 0.13085987
-2.39991403 | 3.062 | 0.13152652
-2.39993358 | 3.0597 | 0.13219316
-2.39993572 | 3.0573 | 0.13285981
-2.3999424 | 3.0549 | 0.13352646
-2.39993143 | 3.0525 | 0.13419311
-2.39991403 | 3.0501 | 0.13485975
-2.39988852 | 3.0477 | 0.13552639
-2.39987469 | 3.0452 | 0.13619302
-2.39986014 | 3.0428 | 0.13685965
-2.39984775 | 3.0404 | 0.13752627
-2.39984632 | 3.0379 | 0.1381929
-2.3998456 | 3.0354 | 0.13885952
-2.39984775 | 3.0329 | 0.13952615
-2.39984846 | 3.0303 | 0.14019277
-2.39985299 | 3.0278 | 0.1408594
-2.39985371 | 3.0252 | 0.14152602
-2.39985228 | 3.0225 | 0.14219265
-2.399858 | 3.02 | 0.14285928
-2.39986467 | 3.0174 | 0.1435259
-2.39987111 | 3.0147 | 0.14419254
-2.39986897 | 3.0121 | 0.14485917
-2.39986539 | 3.0093 | 0.1455258
-2.39986825 | 3.0067 | 0.14619243
-2.399863 | 3.004 | 0.14685905
-2.39985943 | 3.0013 | 0.14752568
-2.39985943 | 2.9999 | 0.14785899

## DisCC2
电流(A) | 电压(V) | 容量(Ah)
-1.19878566 | 3.9453 | 0
-1.19962931 | 3.9367 | 0.00043305
-1.19972372 | 3.932 | 0.00076631
-1.19975865 | 3.9288 | 0.00109957
-1.19977534 | 3.9261 | 0.00143284
-1.19979715 | 3.9237 | 0.00176612
-1.19982398 | 3.9217 | 0.00209941
-1.19985163 | 3.92 | 0.0024327
-1.19987273 | 3.9182 | 0.002766
-1.19987631 | 3.9166 | 0.00309929
-1.19986832 | 3.9152 | 0.00343259
-1.19986403 | 3.9137 | 0.00376589
-1.19984877 | 3.9123 | 0.00409918
-1.19985235 | 3.911 | 0.00443247
-1.1998415 | 3.9098 | 0.00476576
-1.19981527 | 3.9086 | 0.00509904
-1.19981027 | 3.9073 | 0.00543232
-1.19981897 | 3.9062 | 0.00576561
-1.19981897 | 3.9051 | 0.00609889
-1.19980872 | 3.9041 | 0.00643217
-1.19979572 | 3.903 | 0.00676545
-1.19978774 | 3.902 | 0.00709872
-1.19977534 | 3.9009 | 0.00743199
-1.1997782 | 3.8999 | 0.00776526
-1.19978774 | 3.899 | 0.00809854
-1.19981027 | 3.8981 | 0.00843182
-1.19982624 | 3.8971 | 0.0087651
-1.19982767 | 3.8962 | 0.00909839
-1.19982767 | 3.8954 | 0.00943167
-1.19983637 | 3.8945 | 0.00976496
-1.19984221 | 3.8937 | 0.01009825
-1.19983494 | 3.8929 | 0.01043154
-1.19982767 | 3.892 | 0.01076482
-1.19980001 | 3.8912 | 0.0110981
-1.19980657 | 3.8904 | 0.01143138
-1.19981527 | 3.8896 | 0.01176466
-1.19982839 | 3.8888 | 0.01209795
-1.19985235 | 3.888 | 0.01243124
-1.19986403 | 3.8873 | 0.01276454
-1.19987047 | 3.8866 | 0.01309783
-1.19987559 | 3.8858 | 0.01343113
-1.19988728 | 3.8851 | 0.01376444
-1.19989014 | 3.8844 | 0.01409774
-1.19990325 | 3.8836 | 0.01443104
-1.19989955 | 3.883 | 0.01476435
-1.19989157 | 3.8823 | 0.01509765
-1.19988799 | 3.8817 | 0.01543096
-1.19988728 | 3.8809 | 0.01576426
-1.19987202 | 3.8803 | 0.01609756
-1.19986176 | 3.8797 | 0.01643085
-1.1998632 | 3.879 | 0.01676415
-1.19985378 | 3.8783 | 0.01709744
-1.19985449 | 3.8776 | 0.01743073
-1.19984722 | 3.877 | 0.01776402
-1.19984722 | 3.8763 | 0.01809731
-1.19985163 | 3.8757 | 0.0184306
-1.19985521 | 3.875 | 0.0187639
-1.19985604 | 3.8745 | 0.01909719
-1.19984722 | 3.8738 | 0.01943048
-1.19983268 | 3.8733 | 0.01976377
-1.19982111 | 3.8726 | 0.02009705
-1.19981527 | 3.872 | 0.02043033
-1.1998117 | 3.8714 | 0.0207636
-1.19981527 | 3.8708 | 0.02109688
-1.19982111 | 3.8702 | 0.02143016
-1.19981313 | 3.8697 | 0.02176344
-1.19978917 | 3.869 | 0.02209672
-1.1997869 | 3.8684 | 0.02242999
-1.19977462 | 3.8678 | 0.02276326
-1.19976366 | 3.8672 | 0.02309653
-1.19977319 | 3.8667 | 0.0234298
-1.19979274 | 3.8661 | 0.02376308
-1.19980943 | 3.8656 | 0.02409636
-1.19981897 | 3.865 | 0.02442964
-1.19981456 | 3.8645 | 0.02476292
-1.19981098 | 3.8639 | 0.0250962
-1.19981897 | 3.8633 | 0.02542949
-1.199808 | 3.8628 | 0.02576277
-1.19981527 | 3.8622 | 0.02609605
-1.19983196 | 3.8617 | 0.02642933
-1.19983566 | 3.8612 | 0.02676262
-1.19983351 | 3.8606 | 0.02709591
-1.19982553 | 3.8601 | 0.02742919
-1.19982398 | 3.8596 | 0.02776248
-1.19981599 | 3.859 | 0.02809576
-1.19980443 | 3.8585 | 0.02842904
-1.19980145 | 3.858 | 0.02876232
-1.19980001 | 3.8574 | 0.0290956
-1.19980073 | 3.8569 | 0.02942887
-1.19981313 | 3.8564 | 0.02976216
-1.19981897 | 3.8559 | 0.03009544
-1.19983268 | 3.8553 | 0.03042873
-1.1998502 | 3.8548 | 0.03076202
-1.19985676 | 3.8544 | 0.03109531
-1.19987774 | 3.8539 | 0.03142861
-1.19988358 | 3.8534 | 0.03176191
-1.19988573 | 3.8529 | 0.03209521
-1.19988656 | 3.8524 | 0.03242851
-1.19989085 | 3.8519 | 0.03276182
-1.199893 | 3.8514 | 0.03309512
-1.19989371 | 3.8509 | 0.03342842
-1.19988656 | 3.8504 | 0.03376173
-1.19988501 | 3.8499 | 0.03409503
-1.19986403 | 3.8494 | 0.03442832
-1.19986033 | 3.8489 | 0.03476162
-1.19985676 | 3.8484 | 0.03509491
-1.19985676 | 3.8479 | 0.03542821
-1.19985092 | 3.8475 | 0.0357615
-1.19984722 | 3.847 | 0.03609479
-1.19984508 | 3.8464 | 0.03642808
-1.19985306 | 3.8459 | 0.03676137
-1.19984436 | 3.8454 | 0.03709466
-1.19984508 | 3.845 | 0.03742795
-1.19984877 | 3.8445 | 0.03776124
-1.19986248 | 3.844 | 0.03809454
-1.19986689 | 3.8435 | 0.03842783
-1.19987273 | 3.843 | 0.03876113
-1.19988072 | 3.8425 | 0.03909443
-1.19988656 | 3.842 | 0.03942773
-1.199893 | 3.8416 | 0.03976104
-1.19989812 | 3.841 | 0.04009434
-1.19989157 | 3.8404 | 0.04042765
-1.19987702 | 3.84 | 0.04076095
-1.19985163 | 3.8396 | 0.04109423
-1.19983637 | 3.8391 | 0.04142752
-1.19983351 | 3.8386 | 0.04176081
-1.19983637 | 3.8381 | 0.0420941
-1.19983196 | 3.8376 | 0.04242738
-1.19981313 | 3.8371 | 0.04276066
-1.19981742 | 3.8367 | 0.04309395
-1.19981968 | 3.8362 | 0.04342723
-1.19982111 | 3.8357 | 0.04376051
-1.19981027 | 3.8353 | 0.04409379
-1.19979501 | 3.8347 | 0.04442707
-1.19976366 | 3.8343 | 0.04476034
-1.19976366 | 3.8339 | 0.04509361
-1.19977462 | 3.8334 | 0.04542688
-1.19978774 | 3.833 | 0.04576015
-1.19979417 | 3.8325 | 0.04609343
-1.19979787 | 3.832 | 0.0464267
-1.19981313 | 3.8315 | 0.04675999
-1.19982326 | 3.831 | 0.04709327
-1.19982469 | 3.8306 | 0.04742655
-1.1998291 | 3.8301 | 0.04775984
-1.19982183 | 3.8297 | 0.04809312
-1.19982553 | 3.8293 | 0.04842641
-1.19982624 | 3.8288 | 0.04875969
-1.19981897 | 3.8283 | 0.04909298
-1.19981027 | 3.8278 | 0.04942626
-1.19980145 | 3.8273 | 0.04975954
-1.19979203 | 3.8269 | 0.05009281
-1.1997782 | 3.8264 | 0.05042608
-1.19977605 | 3.8259 | 0.05075935
-1.19976521 | 3.8254 | 0.05109262
-1.19977248 | 3.8249 | 0.05142589
-1.19979203 | 3.8244 | 0.05175917
-1.19980443 | 3.8241 | 0.05209245
-1.19981098 | 3.8236 | 0.05242573
-1.19980729 | 3.8232 | 0.05275901
-1.1998204 | 3.8226 | 0.05309229
-1.19983423 | 3.8223 | 0.05342558
-1.19982553 | 3.8218 | 0.05375886
-1.19982553 | 3.8213 | 0.05409215
-1.19983351 | 3.8208 | 0.05442543
-1.19985235 | 3.8204 | 0.05475873
-1.19986403 | 3.8199 | 0.05509202
-1.19987202 | 3.8196 | 0.05542532
-1.19987273 | 3.8191 | 0.05575862
-1.19986618 | 3.8187 | 0.05609191
-1.19986033 | 3.8182 | 0.05642521
-1.19985235 | 3.8177 | 0.0567585
-1.19985449 | 3.8172 | 0.05709179
-1.19984221 | 3.8168 | 0.05742508
-1.19982398 | 3.8163 | 0.05775837
-1.1998167 | 3.8158 | 0.05809165
-1.1998167 | 3.8154 | 0.05842493
-1.19980729 | 3.815 | 0.05875821
-1.19980443 | 3.8145 | 0.05909149
-1.1997869 | 3.814 | 0.05942477
-1.19976878 | 3.8135 | 0.05975804
-1.19975495 | 3.813 | 0.0600913
-1.19975281 | 3.8126 | 0.06042457
-1.19976592 | 3.8121 | 0.06075783
-1.19978917 | 3.8117 | 0.06109111
-1.19980657 | 3.8112 | 0.06142439
-1.19982326 | 3.8107 | 0.06175768
-1.19983566 | 3.8103 | 0.06209097
-1.19983351 | 3.8099 | 0.06242425
-1.19983351 | 3.8094 | 0.06275754
-1.19983852 | 3.8089 | 0.06309083
-1.19983995 | 3.8085 | 0.06342412
-1.19983268 | 3.808 | 0.0637574
-1.19982469 | 3.8076 | 0.06409069
-1.19981384 | 3.8071 | 0.06442397
-1.19981313 | 3.8067 | 0.06475725
-1.19982553 | 3.8062 | 0.06509054
-1.19985235 | 3.8058 | 0.06542383
-1.19987631 | 3.8054 | 0.06575713
-1.19988573 | 3.805 | 0.06609043
-1.19989741 | 3.8046 | 0.06642373
-1.19989014 | 3.8041 | 0.06675704
-1.19987559 | 3.8036 | 0.06709034
-1.19987345 | 3.8031 | 0.06742363
-1.19985676 | 3.8027 | 0.06775693
-1.19985747 | 3.8023 | 0.06809022
-1.19985378 | 3.8018 | 0.06842351
-1.19983351 | 3.8014 | 0.0687568
-1.19983566 | 3.8009 | 0.06909009
-1.19983852 | 3.8005 | 0.06942338
-1.19983351 | 3.8 | 0.06975666
-1.19983125 | 3.7996 | 0.07008995
-1.19981098 | 3.7991 | 0.07042323
-1.19979787 | 3.7986 | 0.07075651
-1.19978619 | 3.7981 | 0.07108978
-1.19978619 | 3.7977 | 0.07142306
-1.1997993 | 3.7972 | 0.07175633
-1.19982255 | 3.7968 | 0.07208962
-1.19983494 | 3.7963 | 0.07242291
-1.19983423 | 3.796 | 0.07275619
-1.1998204 | 3.7954 | 0.07308948
-1.19982398 | 3.7949 | 0.07342276
-1.1998378 | 3.7945 | 0.07375605
-1.19983995 | 3.794 | 0.07408934
-1.1998378 | 3.7937 | 0.07442263
-1.19983494 | 3.7932 | 0.07475591
-1.19982553 | 3.7927 | 0.0750892
-1.19981313 | 3.7923 | 0.07542248
-1.1998167 | 3.7918 | 0.07575576
-1.19982767 | 3.7913 | 0.07608905
-1.19983351 | 3.7909 | 0.07642233
-1.1998502 | 3.7905 | 0.07675563
-1.19986176 | 3.79 | 0.07708892
-1.1998713 | 3.7896 | 0.07742222
-1.19988501 | 3.7891 | 0.07775552
-1.19988358 | 3.7887 | 0.07808882
-1.19988286 | 3.7883 | 0.07842212
-1.19988656 | 3.7879 | 0.07875542
-1.19989371 | 3.7875 | 0.07908873
-1.19988501 | 3.787 | 0.07942203
-1.19987631 | 3.7865 | 0.07975533
-1.19985962 | 3.7861 | 0.08008862
-1.19985819 | 3.7856 | 0.08042192
-1.19985235 | 3.7852 | 0.08075521
-1.19985747 | 3.7848 | 0.0810885
-1.19985604 | 3.7843 | 0.0814218
-1.19985092 | 3.7839 | 0.08175508
-1.19985449 | 3.7834 | 0.08208837
-1.19984365 | 3.7829 | 0.08242166
-1.19983351 | 3.7824 | 0.08275495
-1.19981384 | 3.7821 | 0.08308823
-1.19980073 | 3.7816 | 0.08342151
-1.19979644 | 3.7811 | 0.08375479
-1.19979787 | 3.7807 | 0.08408806
-1.199808 | 3.7802 | 0.08442134
-1.19981742 | 3.7797 | 0.08475463
-1.19982111 | 3.7793 | 0.08508791
-1.1998291 | 3.7789 | 0.08542119
-1.1998291 | 3.7785 | 0.08575448
-1.19982767 | 3.778 | 0.08608777
-1.19982839 | 3.7776 | 0.08642105
-1.19982767 | 3.7771 | 0.08675434
-1.19981527 | 3.7766 | 0.08708762
-1.19981027 | 3.7762 | 0.0874209
-1.19980657 | 3.7758 | 0.08775418
-1.19980371 | 3.7753 | 0.08808746
-1.19981313 | 3.7749 | 0.08842074
-1.199808 | 3.7744 | 0.08875402
-1.19981098 | 3.774 | 0.0890873
-1.19980729 | 3.7735 | 0.08942058
-1.19980514 | 3.773 | 0.08975386
-1.19981313 | 3.7726 | 0.09008714
-1.19981968 | 3.7722 | 0.09042042
-1.19982553 | 3.7717 | 0.09075371
-1.19983053 | 3.7712 | 0.091087
-1.19981313 | 3.7708 | 0.09142028
-1.19979572 | 3.7704 | 0.09175355
-1.19978988 | 3.77 | 0.09208683
-1.19978118 | 3.7695 | 0.0924201
-1.19979644 | 3.769 | 0.09275338
-1.19981313 | 3.7685 | 0.09308666
-1.19982982 | 3.7681 | 0.09341995
-1.19983923 | 3.7677 | 0.09375323
-1.19984579 | 3.7672 | 0.09408652
-1.19983995 | 3.7668 | 0.09441981
-1.1998415 | 3.7663 | 0.0947531
-1.1998415 | 3.7659 | 0.09508639
-1.19983923 | 3.7654 | 0.09541968
-1.19983923 | 3.765 | 0.09575297
-1.19983995 | 3.7645 | 0.09608626
-1.19983852 | 3.7641 | 0.09641955
-1.19983494 | 3.7636 | 0.09675283
-1.19982111 | 3.7632 | 0.09708612
-1.19980586 | 3.7628 | 0.0974194
-1.19979346 | 3.7623 | 0.09775267
-1.1997906 | 3.7618 | 0.09808595
-1.1997869 | 3.7614 | 0.09841922
-1.19978476 | 3.7609 | 0.0987525
-1.19978619 | 3.7605 | 0.09908577
-1.19978547 | 3.7601 | 0.09941904
-1.19978261 | 3.7596 | 0.09975232
-1.19977891 | 3.7591 | 0.10008559
-1.19978404 | 3.7586 | 0.10041886
-1.19979501 | 3.7582 | 0.10075214
-1.19980443 | 3.7578 | 0.10108542
-1.19981968 | 3.7573 | 0.1014187
-1.19983709 | 3.7568 | 0.10175199
-1.19985092 | 3.7564 | 0.10208528
-1.19984508 | 3.756 | 0.10241858
-1.19985163 | 3.7555 | 0.10275187
-1.19985306 | 3.755 | 0.10308516
-1.19984365 | 3.7546 | 0.10341845
-1.19984221 | 3.7541 | 0.10375174
-1.19984508 | 3.7537 | 0.10408503
-1.19985962 | 3.7533 | 0.10441832
-1.19986761 | 3.7528 | 0.10475162
-1.19988072 | 3.7522 | 0.10508492
-1.19989014 | 3.7518 | 0.10541822
-1.19988358 | 3.7513 | 0.10575152
-1.19987488 | 3.7508 | 0.10608482
-1.19986176 | 3.7504 | 0.10641812
-1.19984722 | 3.7499 | 0.10675141
-1.19982553 | 3.7495 | 0.10708469
-1.19981098 | 3.749 | 0.10741797
-1.19981599 | 3.7486 | 0.10775126
-1.19982696 | 3.7481 | 0.10808454
-1.19981825 | 3.7476 | 0.10841782
-1.19980216 | 3.7472 | 0.1087511
-1.19981384 | 3.7467 | 0.10908438
-1.19982839 | 3.7463 | 0.10941767
-1.1998291 | 3.7458 | 0.10975096
-1.19981027 | 3.7454 | 0.11008424
-1.19978988 | 3.7449 | 0.11041751
-1.19977093 | 3.7445 | 0.11075078
-1.19976664 | 3.7441 | 0.11108405
-1.19976151 | 3.7436 | 0.11141732
-1.1997695 | 3.7432 | 0.11175059
-1.19978476 | 3.7428 | 0.11208386
-1.19979715 | 3.7422 | 0.11241714
-1.19980872 | 3.7418 | 0.11275042
-1.19981968 | 3.7413 | 0.1130837
-1.19981456 | 3.7409 | 0.11341698
-1.199808 | 3.7405 | 0.11375026
-1.19980443 | 3.74 | 0.11408354
-1.19979131 | 3.7396 | 0.11441682
-1.19978261 | 3.7391 | 0.11475009
-1.19980073 | 3.7386 | 0.11508337
-1.19982255 | 3.7382 | 0.11541665
-1.19982767 | 3.7377 | 0.11574994
-1.19983268 | 3.7372 | 0.11608322
-1.19984651 | 3.7368 | 0.11641651
-1.1998502 | 3.7364 | 0.11674981
-1.1998589 | 3.7359 | 0.1170831
-1.19986475 | 3.7355 | 0.1174164
-1.19986176 | 3.735 | 0.11774969
-1.19985962 | 3.7345 | 0.11808299
-1.19985092 | 3.7341 | 0.11841628
-1.19985092 | 3.7337 | 0.11874957
-1.19985235 | 3.7332 | 0.11908286
-1.19984794 | 3.7327 | 0.11941615
-1.19984877 | 3.7323 | 0.11974944
-1.19985747 | 3.7319 | 0.12008274
-1.19984949 | 3.7314 | 0.12041603
-1.19984949 | 3.731 | 0.12074932
-1.19985962 | 3.7305 | 0.12108262
-1.19987416 | 3.73 | 0.12141591
-1.19988656 | 3.7296 | 0.12174922
-1.19989598 | 3.7291 | 0.12208252
-1.19989669 | 3.7286 | 0.12241582
-1.19989955 | 3.7281 | 0.12274912
-1.19988573 | 3.7276 | 0.12308243
-1.19986618 | 3.7272 | 0.12341572
-1.19984722 | 3.7268 | 0.12374901
-1.19982696 | 3.7263 | 0.1240823
-1.19982255 | 3.7259 | 0.12441558
-1.19981825 | 3.7254 | 0.12474886
-1.19982553 | 3.7249 | 0.12508215
-1.19982767 | 3.7244 | 0.12541543
-1.19982624 | 3.724 | 0.12574872
-1.19980943 | 3.7236 | 0.126082
-1.19980514 | 3.723 | 0.12641528
-1.1998117 | 3.7226 | 0.12674856
-1.19982553 | 3.7222 | 0.12708185
-1.19983351 | 3.7218 | 0.12741513
-1.19982839 | 3.7213 | 0.12774842
-1.1998204 | 3.7207 | 0.1280817
-1.19980657 | 3.7203 | 0.12841498
-1.19979501 | 3.7198 | 0.12874826
-1.19978774 | 3.7194 | 0.12908153
-1.19978333 | 3.719 | 0.12941481
-1.19977975 | 3.7186 | 0.12974808
-1.1997695 | 3.7181 | 0.13008135
-1.19977748 | 3.7177 | 0.13041462
-1.19978333 | 3.7172 | 0.13074789
-1.19979274 | 3.7168 | 0.13108117
-1.19980371 | 3.7163 | 0.13141445
-1.19980729 | 3.7159 | 0.13174773
-1.19980943 | 3.7154 | 0.13208101
-1.19980586 | 3.7149 | 0.13241429
-1.19981241 | 3.7145 | 0.13274757
-1.19982326 | 3.7141 | 0.13308085
-1.19983196 | 3.7136 | 0.13341414
-1.19983053 | 3.7131 | 0.13374742
-1.19983637 | 3.7127 | 0.13408071
-1.1998291 | 3.7122 | 0.134414
-1.19984078 | 3.7118 | 0.13474729
-1.19986403 | 3.7113 | 0.13508058
-1.19987631 | 3.7108 | 0.13541388
-1.19988728 | 3.7103 | 0.13574718
-1.19988215 | 3.7098 | 0.13608048
-1.19986105 | 3.7094 | 0.13641378
-1.19984365 | 3.7089 | 0.13674707
-1.19982469 | 3.7084 | 0.13708035
-1.19982469 | 3.708 | 0.13741364
-1.19982839 | 3.7075 | 0.13774692
-1.19983268 | 3.707 | 0.13808021
-1.19982553 | 3.7066 | 0.1384135
-1.19982469 | 3.7062 | 0.13874678
-1.1998204 | 3.7057 | 0.13908006
-1.19982624 | 3.7052 | 0.13941335
-1.19983351 | 3.7048 | 0.13974664
-1.19983125 | 3.7043 | 0.14007992
-1.19982982 | 3.7039 | 0.14041321
-1.19982767 | 3.7034 | 0.14074649
-1.1998204 | 3.703 | 0.14107978
-1.19981599 | 3.7025 | 0.14141306
-1.19981742 | 3.702 | 0.14174634
-1.19981825 | 3.7015 | 0.14207962
-1.19980872 | 3.7011 | 0.1424129
-1.1998117 | 3.7007 | 0.1427462
-1.19982183 | 3.7002 | 0.14307948
-1.19982767 | 3.6997 | 0.14341276
-1.19983125 | 3.6993 | 0.14374605
-1.19982839 | 3.6989 | 0.14407934
-1.19981527 | 3.6983 | 0.14441262
-1.19982111 | 3.6979 | 0.1447459
-1.19982326 | 3.6974 | 0.14507919
-1.19983268 | 3.697 | 0.14541247
-1.19982255 | 3.6966 | 0.14574576
-1.1998204 | 3.6961 | 0.14607904
-1.19983053 | 3.6956 | 0.14641233
-1.19985092 | 3.6952 | 0.14674562
-1.19986904 | 3.6948 | 0.14707892
-1.19988501 | 3.6943 | 0.14741222
-1.19988072 | 3.6939 | 0.14774552
-1.19986975 | 3.6934 | 0.14807881
-1.19986176 | 3.693 | 0.14841211
-1.19985604 | 3.6925 | 0.1487454
-1.19983852 | 3.692 | 0.14907869
-1.1998204 | 3.6916 | 0.14941197
-1.19981968 | 3.6912 | 0.14974526
-1.1998204 | 3.6906 | 0.15007854
-1.19981241 | 3.6902 | 0.15041182
-1.19979346 | 3.6898 | 0.1507451
-1.19979131 | 3.6893 | 0.15107837
-1.19978333 | 3.6888 | 0.15141165
-1.19978845 | 3.6883 | 0.15174492
-1.19980943 | 3.6879 | 0.1520782
-1.19982767 | 3.6874 | 0.15241149
-1.1998291 | 3.687 | 0.15274477
-1.19982469 | 3.6865 | 0.15307806
-1.19983423 | 3.686 | 0.15341135
-1.19983852 | 3.6855 | 0.15374463
-1.19982553 | 3.6852 | 0.15407792
-1.1998204 | 3.6846 | 0.1544112
-1.1998378 | 3.6842 | 0.15474449
-1.19985604 | 3.6837 | 0.15507778
-1.19986904 | 3.6833 | 0.15541108
-1.19988942 | 3.6829 | 0.15574438
-1.19989085 | 3.6825 | 0.15607769
-1.19988573 | 3.682 | 0.15641099
-1.1998713 | 3.6815 | 0.15674429
-1.19987345 | 3.681 | 0.15707758
-1.19986904 | 3.6806 | 0.15741088
-1.19986475 | 3.6801 | 0.15774418
-1.19984221 | 3.6797 | 0.15807747
-1.19982326 | 3.6792 | 0.15841075
-1.19981599 | 3.6787 | 0.15874403
-1.19982469 | 3.6783 | 0.15907732
-1.19981897 | 3.6778 | 0.1594106
-1.19980586 | 3.6773 | 0.15974388
-1.19978774 | 3.6769 | 0.16007715
-1.19977391 | 3.6764 | 0.16041042
-1.19977248 | 3.6759 | 0.16074369
-1.19977462 | 3.6754 | 0.16107697
-1.19978547 | 3.675 | 0.16141024
-1.19979346 | 3.6746 | 0.16174352
-1.19981241 | 3.6741 | 0.1620768
-1.19981456 | 3.6736 | 0.16241008
-1.19981313 | 3.6732 | 0.16274336
-1.19982696 | 3.6727 | 0.16307664
-1.19984293 | 3.6722 | 0.16340993
-1.19984436 | 3.6718 | 0.16374322
-1.19984651 | 3.6714 | 0.16407651
-1.1998415 | 3.6709 | 0.1644098
-1.19982624 | 3.6704 | 0.16474308
-1.19981599 | 3.6699 | 0.16507637
-1.19981825 | 3.6695 | 0.16540965
-1.19983494 | 3.6691 | 0.16574294
-1.19985747 | 3.6686 | 0.16607623
-1.19987774 | 3.6681 | 0.16640953
-1.19989228 | 3.6678 | 0.16674283
-1.19989598 | 3.6673 | 0.16707614
-1.1999054 | 3.6668 | 0.16740944
-1.19989228 | 3.6664 | 0.16774275
-1.19988799 | 3.6659 | 0.16807605
-1.19987559 | 3.6655 | 0.16840935
-1.19986618 | 3.665 | 0.16874265
-1.19986546 | 3.6645 | 0.16907594
-1.19986105 | 3.6641 | 0.16940924
-1.19986176 | 3.6636 | 0.16974253
-1.19987202 | 3.6631 | 0.17007583
-1.19987488 | 3.6627 | 0.17040913
-1.19987202 | 3.6623 | 0.17074242
-1.19985747 | 3.6618 | 0.17107572
-1.19984436 | 3.6613 | 0.17140901
-1.19982982 | 3.6609 | 0.17174229
-1.19983637 | 3.6603 | 0.17207558
-1.19983852 | 3.6599 | 0.17240887
-1.19984949 | 3.6594 | 0.17274216
-1.19985378 | 3.659 | 0.17307546
-1.1998502 | 3.6585 | 0.17340875
-1.19984293 | 3.6581 | 0.17374204
-1.19983923 | 3.6576 | 0.17407533
-1.19981897 | 3.6572 | 0.17440861
-1.199808 | 3.6567 | 0.17474189
-1.1997993 | 3.6562 | 0.17507517
-1.19978774 | 3.6557 | 0.17540844
-1.19978547 | 3.6552 | 0.17574171
-1.19978845 | 3.6547 | 0.17607499
-1.19978619 | 3.6543 | 0.17640826
-1.19979131 | 3.6539 | 0.17674154
-1.19978404 | 3.6534 | 0.17707481
-1.19978988 | 3.6529 | 0.17740809
-1.19979572 | 3.6525 | 0.17774136
-1.19980299 | 3.652 | 0.17807464
-1.19980216 | 3.6515 | 0.17840792
-1.19980371 | 3.6511 | 0.1787412
-1.19980001 | 3.6506 | 0.17907448
-1.19979346 | 3.6502 | 0.17940775
-1.1997906 | 3.6498 | 0.17974103
-1.19977891 | 3.6493 | 0.1800743
-1.19978404 | 3.6488 | 0.18040757
-1.19978261 | 3.6484 | 0.18074085
-1.19978988 | 3.648 | 0.18107412
-1.19979787 | 3.6475 | 0.1814074
-1.19980943 | 3.6471 | 0.18174068
-1.19982255 | 3.6466 | 0.18207396
-1.19983125 | 3.6461 | 0.18240725
-1.19982553 | 3.6457 | 0.18274053
-1.19982111 | 3.6452 | 0.18307382
-1.19984508 | 3.6447 | 0.18340711
-1.19985819 | 3.6443 | 0.18374041
-1.19986403 | 3.6438 | 0.1840737
-1.19986832 | 3.6434 | 0.184407
-1.1998713 | 3.6429 | 0.1847403
-1.19989228 | 3.6425 | 0.1850736
-1.19990897 | 3.642 | 0.18540691
-1.19991267 | 3.6415 | 0.18574022
-1.19991779 | 3.641 | 0.18607353
-1.19990182 | 3.6406 | 0.18640683
-1.19988072 | 3.6402 | 0.18674013
-1.19986475 | 3.6396 | 0.18707343
-1.19985521 | 3.6391 | 0.18740672
-1.19987559 | 3.6387 | 0.18774002
-1.19986975 | 3.6383 | 0.18807332
-1.19985676 | 3.6378 | 0.18840661
-1.1998589 | 3.6373 | 0.18873991
-1.1998589 | 3.6369 | 0.1890732
-1.19985604 | 3.6364 | 0.18940649
-1.19984293 | 3.6359 | 0.18973978
-1.19982398 | 3.6355 | 0.19007307
-1.19981742 | 3.635 | 0.19040635
-1.19979858 | 3.6346 | 0.19073963
-1.19979203 | 3.6342 | 0.1910729
-1.19979572 | 3.6337 | 0.19140618
-1.19979131 | 3.6333 | 0.19173946
-1.19979572 | 3.6328 | 0.19207273
-1.19979203 | 3.6324 | 0.19240601
-1.19978917 | 3.6319 | 0.19273928
-1.1997869 | 3.6314 | 0.19307256
-1.19978917 | 3.6309 | 0.19340583
-1.19978988 | 3.6305 | 0.19373911
-1.19978404 | 3.6299 | 0.19407238
-1.19979501 | 3.6294 | 0.19440566
-1.19981742 | 3.6291 | 0.19473894
-1.19983351 | 3.6286 | 0.19507223
-1.19983923 | 3.6282 | 0.19540551
-1.19984365 | 3.6277 | 0.1957388
-1.1998589 | 3.6272 | 0.1960721
-1.19985449 | 3.6268 | 0.19640539
-1.1998415 | 3.6263 | 0.19673868
-1.19985521 | 3.6259 | 0.19707197
-1.19987047 | 3.6255 | 0.19740527
-1.19988728 | 3.625 | 0.19773857
-1.19990253 | 3.6246 | 0.19807188
-1.1999054 | 3.6241 | 0.19840519
-1.19989371 | 3.6237 | 0.19873849
-1.19988358 | 3.6232 | 0.19907179
-1.19987774 | 3.6228 | 0.19940509
-1.19987559 | 3.6223 | 0.19973839
-1.19984579 | 3.6219 | 0.20007168
-1.19984579 | 3.6214 | 0.20040497
-1.19984579 | 3.6209 | 0.20073826
-1.19985604 | 3.6205 | 0.20107155
-1.19983923 | 3.6201 | 0.20140484
-1.19982398 | 3.6195 | 0.20173813
-1.19980299 | 3.6191 | 0.20207141
-1.1997906 | 3.6186 | 0.20240468
-1.19979501 | 3.6181 | 0.20273796
-1.19980657 | 3.6177 | 0.20307124
-1.1998204 | 3.6172 | 0.20340452
-1.19984293 | 3.6168 | 0.20373781
-1.19985676 | 3.6163 | 0.2040711
-1.19985676 | 3.6159 | 0.2044044
-1.19985235 | 3.6154 | 0.20473769
-1.19986832 | 3.615 | 0.20507099
-1.19987845 | 3.6145 | 0.20540429
-1.19987345 | 3.6141 | 0.20573758
-1.19985962 | 3.6136 | 0.20607088
-1.19984949 | 3.6132 | 0.20640417
-1.19984365 | 3.6127 | 0.20673746
-1.1998589 | 3.6123 | 0.20707075
-1.19988072 | 3.6118 | 0.20740405
-1.19989455 | 3.6114 | 0.20773736
-1.19990981 | 3.6109 | 0.20807067
-1.19991779 | 3.6105 | 0.20840398
-1.19992578 | 3.6101 | 0.20873729
-1.19992137 | 3.6097 | 0.2090706
-1.19991708 | 3.6092 | 0.20940391
-1.1999054 | 3.6087 | 0.20973722
-1.199893 | 3.6083 | 0.21007052
-1.19988728 | 3.6078 | 0.21040382
-1.19988215 | 3.6074 | 0.21073712
-1.19988072 | 3.607 | 0.21107043
-1.19989014 | 3.6065 | 0.21140373
-1.19988656 | 3.606 | 0.21173703
-1.19989228 | 3.6056 | 0.21207033
-1.1998843 | 3.6052 | 0.21240363
-1.19987345 | 3.6047 | 0.21273693
-1.19985604 | 3.6043 | 0.21307023
-1.19984365 | 3.6038 | 0.21340352
-1.19984078 | 3.6033 | 0.2137368
-1.19984579 | 3.6029 | 0.2140701
-1.19984877 | 3.6024 | 0.21440339
-1.19985521 | 3.6019 | 0.21473668
-1.19986475 | 3.6015 | 0.21506998
-1.19985163 | 3.6011 | 0.21540327
-1.1998378 | 3.6007 | 0.21573656
-1.19982553 | 3.6002 | 0.21606984
-1.19981599 | 3.5997 | 0.21640312
-1.19980514 | 3.5992 | 0.2167364
-1.19979715 | 3.5988 | 0.21706968
-1.1997869 | 3.5984 | 0.21740295
-1.19979501 | 3.5979 | 0.21773623
-1.19979572 | 3.5974 | 0.21806951
-1.19981241 | 3.597 | 0.21840279
-1.1998291 | 3.5965 | 0.21873607
-1.19985092 | 3.596 | 0.21906937
-1.1998589 | 3.5956 | 0.21940266
-1.19986033 | 3.5952 | 0.21973595
-1.19986403 | 3.5948 | 0.22006925
-1.19986618 | 3.5943 | 0.22040255
-1.19986761 | 3.5939 | 0.22073584
-1.19986546 | 3.5935 | 0.22106914
-1.19985449 | 3.593 | 0.22140243
-1.19985306 | 3.5925 | 0.22173572
-1.19985306 | 3.5921 | 0.22206902
-1.19985604 | 3.5916 | 0.22240231
-1.19986618 | 3.5911 | 0.22273561
-1.19988286 | 3.5907 | 0.22306891
-1.19988728 | 3.5903 | 0.22340221
-1.19988573 | 3.5899 | 0.22373551
-1.19986761 | 3.5894 | 0.22406881
-1.19985747 | 3.589 | 0.2244021
-1.19986618 | 3.5885 | 0.2247354
-1.19985235 | 3.5881 | 0.22506869
-1.19985092 | 3.5877 | 0.22540198
-1.19985604 | 3.5872 | 0.22573527
-1.19987345 | 3.5868 | 0.22606857
-1.19989455 | 3.5863 | 0.22640188
-1.19991267 | 3.586 | 0.22673518
-1.19991624 | 3.5855 | 0.22706849
-1.19991994 | 3.5851 | 0.22740181
-1.1999054 | 3.5847 | 0.22773511
-1.19989884 | 3.5842 | 0.22806842
-1.19989014 | 3.5837 | 0.22840172
-1.19988143 | 3.5833 | 0.22873502
-1.19988573 | 3.5829 | 0.22906832
-1.19989014 | 3.5825 | 0.22940163
-1.1998589 | 3.582 | 0.22973492
-1.19985163 | 3.5815 | 0.23006821
-1.19984794 | 3.5811 | 0.2304015
-1.19985521 | 3.5806 | 0.2307348
-1.19985521 | 3.5802 | 0.23106809
-1.19984365 | 3.5798 | 0.23140138
-1.19982624 | 3.5793 | 0.23173466
-1.199808 | 3.5788 | 0.23206794
-1.19979501 | 3.5784 | 0.23240122
-1.19979501 | 3.5779 | 0.2327345
-1.19980729 | 3.5775 | 0.23306778
-1.19982111 | 3.577 | 0.23340106
-1.19983995 | 3.5766 | 0.23373435
-1.19983923 | 3.5762 | 0.23406764
-1.19983923 | 3.5757 | 0.23440093
-1.19983923 | 3.5753 | 0.23473422
-1.19984078 | 3.5749 | 0.2350675
-1.19985449 | 3.5744 | 0.2354008
-1.19986105 | 3.574 | 0.23573409
-1.19985962 | 3.5736 | 0.23606739
-1.1998502 | 3.5731 | 0.23640068
-1.19984078 | 3.5727 | 0.23673397
-1.19983709 | 3.5723 | 0.23706726
-1.19984722 | 3.5718 | 0.23740055
-1.19986832 | 3.5714 | 0.23773384
-1.19988501 | 3.5709 | 0.23806714
-1.19990468 | 3.5705 | 0.23840045
-1.19991553 | 3.5701 | 0.23873376
-1.19993234 | 3.5697 | 0.23906708
-1.19992936 | 3.5693 | 0.23940039
-1.1999352 | 3.5688 | 0.2397337
-1.19993734 | 3.5685 | 0.24006702
-1.19994175 | 3.568 | 0.24040034
-1.19994462 | 3.5676 | 0.24073366
-1.19994175 | 3.5671 | 0.24106697
-1.1999476 | 3.5667 | 0.24140029
-1.19994104 | 3.5663 | 0.24173361
-1.1999315 | 3.5658 | 0.24206692
-1.19993234 | 3.5653 | 0.24240024
-1.19992721 | 3.5648 | 0.24273355
-1.19991124 | 3.5645 | 0.24306686
-1.19989455 | 3.564 | 0.24340016
-1.19987774 | 3.5636 | 0.24373346
-1.19988215 | 3.5632 | 0.24406676
-1.19988286 | 3.5627 | 0.24440005
-1.19987559 | 3.5623 | 0.24473335
-1.19986475 | 3.5619 | 0.24506665
-1.19986475 | 3.5614 | 0.24539994
-1.19985962 | 3.561 | 0.24573324
-1.19984794 | 3.5606 | 0.24606653
-1.19983351 | 3.5602 | 0.24639982
-1.1998167 | 3.5598 | 0.2467331
-1.19980216 | 3.5594 | 0.24706638
-1.19980145 | 3.559 | 0.24739966
-1.19981825 | 3.5586 | 0.24773294
-1.19983566 | 3.5581 | 0.24806623
-1.19985378 | 3.5577 | 0.24839952
-1.1998632 | 3.5573 | 0.24873281
-1.19985676 | 3.5569 | 0.24906611
-1.19985747 | 3.5565 | 0.2493994
-1.19987345 | 3.556 | 0.2497327
-1.19988871 | 3.5556 | 0.250066
-1.19989526 | 3.5552 | 0.25039931
-1.19990253 | 3.5547 | 0.25073261
-1.19990253 | 3.5544 | 0.25106592
-1.19989598 | 3.554 | 0.25139922
-1.19989455 | 3.5535 | 0.25173253
-1.19989669 | 3.5531 | 0.25206583
-1.1999054 | 3.5526 | 0.25239914
-1.19991481 | 3.5523 | 0.25273245
-1.19993079 | 3.5518 | 0.25306576
-1.19992578 | 3.5514 | 0.25339908
-1.19992208 | 3.5509 | 0.25373239
-1.19991994 | 3.5505 | 0.2540657
-1.19991124 | 3.5501 | 0.25439901
-1.1999054 | 3.5497 | 0.25473231
-1.19989812 | 3.5493 | 0.25506562
-1.19990325 | 3.5488 | 0.25539893
-1.19989955 | 3.5484 | 0.25573223
-1.19989371 | 3.548 | 0.25606554
-1.19989014 | 3.5476 | 0.25639884
-1.19986105 | 3.5472 | 0.25673213
-1.19986248 | 3.5467 | 0.25706543
-1.1998713 | 3.5463 | 0.25739873
-1.19986618 | 3.5459 | 0.25773202
-1.19984651 | 3.5455 | 0.25806531
-1.19982326 | 3.545 | 0.2583986
-1.1998117 | 3.5445 | 0.25873188
-1.19981027 | 3.5441 | 0.25906516
-1.19982696 | 3.5437 | 0.25939844
-1.19983995 | 3.5433 | 0.25973173
-1.19984794 | 3.5429 | 0.26006502
-1.19984436 | 3.5424 | 0.26039831
-1.19985521 | 3.542 | 0.26073161
-1.19986689 | 3.5415 | 0.2610649
-1.19986475 | 3.5412 | 0.2613982
-1.19985819 | 3.5408 | 0.26173149
-1.1998632 | 3.5404 | 0.26206479
-1.19987774 | 3.5399 | 0.26239809
-1.19989884 | 3.5396 | 0.26273139
-1.19991624 | 3.5392 | 0.2630647
-1.19993079 | 3.5389 | 0.26339802
-1.19992864 | 3.5384 | 0.26373133
-1.19991708 | 3.538 | 0.26406464
-1.19990683 | 3.5376 | 0.26439795
-1.19990611 | 3.5372 | 0.26473126
-1.19990253 | 3.5367 | 0.26506456
-1.19989669 | 3.5363 | 0.26539787
-1.19987047 | 3.5359 | 0.26573117
-1.19985676 | 3.5355 | 0.26606446
-1.19984877 | 3.5351 | 0.26639775
-1.19985819 | 3.5346 | 0.26673105
-1.1998632 | 3.5343 | 0.26706434
-1.19986689 | 3.5339 | 0.26739764
-1.19985676 | 3.5335 | 0.26773093
-1.19984722 | 3.533 | 0.26806422
-1.19982982 | 3.5326 | 0.26839751
-1.19981456 | 3.5322 | 0.26873079
-1.19980443 | 3.5317 | 0.26906407
-1.19979715 | 3.5313 | 0.26939735
-1.19980299 | 3.5309 | 0.26973062
-1.19980443 | 3.5305 | 0.2700639
-1.19981742 | 3.5301 | 0.27039719
-1.19983053 | 3.5297 | 0.27073047
-1.19985163 | 3.5293 | 0.27106376
-1.19986176 | 3.5289 | 0.27139706
-1.1998632 | 3.5285 | 0.27173035
-1.19986546 | 3.5281 | 0.27206365
-1.19986176 | 3.5277 | 0.27239694
-1.19986248 | 3.5273 | 0.27273024
-1.19987488 | 3.5269 | 0.27306354
-1.19988656 | 3.5265 | 0.27339684
-1.19989228 | 3.526 | 0.27373014
-1.19989014 | 3.5257 | 0.27406345
-1.19987845 | 3.5253 | 0.27439675
-1.19985962 | 3.5248 | 0.27473004
-1.19985747 | 3.5244 | 0.27506333
-1.19988286 | 3.524 | 0.27539664
-1.19990683 | 3.5236 | 0.27572994
-1.19991922 | 3.5233 | 0.27606325
-1.19992721 | 3.5229 | 0.27639657
-1.1999352 | 3.5225 | 0.27672988
-1.19994104 | 3.5221 | 0.2770632
-1.19992721 | 3.5217 | 0.27739651
-1.19991481 | 3.5214 | 0.27772982
-1.19990182 | 3.5209 | 0.27806313
-1.19989669 | 3.5205 | 0.27839643
-1.19989085 | 3.5201 | 0.27872974
-1.19988728 | 3.5197 | 0.27906304
-1.19988358 | 3.5193 | 0.27939634
-1.19988286 | 3.5189 | 0.27972964
-1.19989014 | 3.5185 | 0.28006294
-1.19988871 | 3.5181 | 0.28039624
-1.199893 | 3.5177 | 0.28072955
-1.19989085 | 3.5173 | 0.28106285
-1.19988942 | 3.5169 | 0.28139615
-1.19989085 | 3.5166 | 0.28172946
-1.19989228 | 3.5161 | 0.28206276
-1.19990027 | 3.5157 | 0.28239607
-1.19988728 | 3.5153 | 0.28272937
-1.19989157 | 3.515 | 0.28306267
-1.19989669 | 3.5146 | 0.28339598
-1.19989371 | 3.5142 | 0.28372928
-1.19988942 | 3.5139 | 0.28406258
-1.19988871 | 3.5134 | 0.28439588
-1.19989014 | 3.513 | 0.28472919
-1.19990897 | 3.5126 | 0.28506249
-1.19991553 | 3.5121 | 0.2853958
-1.19991779 | 3.5117 | 0.28572911
-1.19990826 | 3.5113 | 0.28606242
-1.19988501 | 3.511 | 0.28639572
-1.19986832 | 3.5106 | 0.28672902
-1.19987273 | 3.5101 | 0.28706232
-1.19988286 | 3.5097 | 0.28739562
-1.19987345 | 3.5094 | 0.28772892
-1.1998713 | 3.509 | 0.28806221
-1.19986904 | 3.5087 | 0.28839551
-1.1998713 | 3.5082 | 0.28872881
-1.19986176 | 3.5078 | 0.2890621
-1.19983923 | 3.5074 | 0.28939539
-1.1998117 | 3.507 | 0.28972867
-1.19979417 | 3.5067 | 0.29006195
-1.19979131 | 3.5063 | 0.29039522
-1.19979203 | 3.5059 | 0.2907285
-1.19979715 | 3.5056 | 0.29106178
-1.19980586 | 3.5052 | 0.29139506
-1.19981825 | 3.5048 | 0.29172834
-1.19983637 | 3.5044 | 0.29206163
-1.19983995 | 3.504 | 0.29239492
-1.19984436 | 3.5036 | 0.29272821
-1.19984508 | 3.5032 | 0.2930615
-1.1998502 | 3.5028 | 0.29339479
-1.19985163 | 3.5025 | 0.29372808
-1.19985378 | 3.5021 | 0.29406137
-1.1998589 | 3.5017 | 0.29439467
-1.19986105 | 3.5013 | 0.29472796
-1.19986475 | 3.501 | 0.29506126
-1.19985521 | 3.5006 | 0.29539455
-1.19983923 | 3.5001 | 0.29572784
-1.19982839 | 3.4998 | 0.29606112
-1.19981456 | 3.4994 | 0.29639441
-1.19981313 | 3.4989 | 0.29672769
-1.1998167 | 3.4986 | 0.29706097
-1.19982982 | 3.4981 | 0.29739426
-1.1998378 | 3.4977 | 0.29772754
-1.19985378 | 3.4975 | 0.29806084
-1.19987702 | 3.497 | 0.29839414
-1.19988501 | 3.4967 | 0.29872744
-1.1998843 | 3.4963 | 0.29906074
-1.19988799 | 3.4959 | 0.29939404
-1.19990826 | 3.4955 | 0.29972735
-1.19989955 | 3.4952 | 0.30006065
-1.19989157 | 3.4948 | 0.30039396
-1.1998843 | 3.4944 | 0.30072726
-1.19989884 | 3.494 | 0.30106056
-1.19991195 | 3.4936 | 0.30139387
-1.19992721 | 3.4933 | 0.30172719
-1.19994831 | 3.493 | 0.3020605
-1.19995844 | 3.4926 | 0.30239383
-1.19995475 | 3.4922 | 0.30272715
-1.19993806 | 3.4918 | 0.30306046
-1.19992721 | 3.4915 | 0.30339378
-1.19992137 | 3.4911 | 0.30372709
-1.19991708 | 3.4907 | 0.3040604
-1.19991851 | 3.4903 | 0.30439371
-1.19992423 | 3.4899 | 0.30472702
-1.19991624 | 3.4896 | 0.30506033
-1.19991124 | 3.4892 | 0.30539364
-1.19989455 | 3.4888 | 0.30572694
-1.19987774 | 3.4885 | 0.30606024
-1.19987273 | 3.4881 | 0.30639354
-1.1998713 | 3.4877 | 0.30672684
-1.19987273 | 3.4873 | 0.30706013
-1.19987774 | 3.487 | 0.30739343
-1.19987488 | 3.4866 | 0.30772673
-1.19986975 | 3.4862 | 0.30806003
-1.19988143 | 3.4858 | 0.30839333
-1.19988656 | 3.4855 | 0.30872663
-1.19988799 | 3.4851 | 0.30905993
-1.19987702 | 3.4847 | 0.30939323
-1.19987774 | 3.4843 | 0.30972653
-1.19987845 | 3.484 | 0.31005983
-1.19988358 | 3.4836 | 0.31039313
-1.19989371 | 3.4833 | 0.31072644
-1.19988728 | 3.4829 | 0.31105974
-1.19988072 | 3.4826 | 0.31139304
-1.19987702 | 3.4822 | 0.31172634
-1.19987702 | 3.4818 | 0.31205964
-1.19988871 | 3.4814 | 0.31239294
-1.19990325 | 3.4811 | 0.31272625
-1.1999054 | 3.4807 | 0.31305955
-1.19991994 | 3.4803 | 0.31339286
-1.19992507 | 3.48 | 0.31372618
-1.19993079 | 3.4797 | 0.31405949
-1.19993377 | 3.4792 | 0.3143928
-1.19992721 | 3.4789 | 0.31472612
-1.19993007 | 3.4785 | 0.31505943
-1.19992721 | 3.4782 | 0.31539274
-1.1999315 | 3.4778 | 0.31572606
-1.19993734 | 3.4774 | 0.31605938
-1.19995046 | 3.477 | 0.31639269
-1.19996202 | 3.4767 | 0.31672602
-1.19996715 | 3.4763 | 0.31705934
-1.19996572 | 3.4759 | 0.31739267
-1.19997084 | 3.4756 | 0.31772599
-1.19996643 | 3.4752 | 0.31805931
-1.19996715 | 3.4749 | 0.31839264
-1.19996929 | 3.4745 | 0.31872596
-1.19997442 | 3.474 | 0.31905929
-1.19996715 | 3.4737 | 0.31939261
-1.19994903 | 3.4733 | 0.31972593
-1.19993007 | 3.473 | 0.32005925
-1.19991994 | 3.4726 | 0.32039256
-1.19989371 | 3.4723 | 0.32072586
-1.19988501 | 3.4719 | 0.32105916
-1.19989157 | 3.4716 | 0.32139247
-1.199893 | 3.4711 | 0.32172577
-1.1999141 | 3.4708 | 0.32205908
-1.19992065 | 3.4704 | 0.32239239
-1.19991553 | 3.4701 | 0.3227257
-1.19990611 | 3.4698 | 0.32305901
-1.19990611 | 3.4694 | 0.32339232
-1.19991124 | 3.469 | 0.32372562
-1.19990897 | 3.4686 | 0.32405893
-1.1999054 | 3.4683 | 0.32439224
-1.19988573 | 3.4679 | 0.32472554
-1.19986904 | 3.4676 | 0.32505884
-1.19985306 | 3.4672 | 0.32539213
-1.19983995 | 3.4669 | 0.32572544
-1.19982982 | 3.4665 | 0.32605872
-1.19983351 | 3.4662 | 0.32639201
-1.19985306 | 3.4658 | 0.3267253
-1.19987416 | 3.4655 | 0.3270586
-1.19988358 | 3.4651 | 0.3273919
-1.19988501 | 3.4647 | 0.3277252
-1.19987631 | 3.4644 | 0.3280585
-1.19989884 | 3.4641 | 0.32839181
-1.19991481 | 3.4637 | 0.32872512
-1.19991779 | 3.4634 | 0.32905843
-1.19991553 | 3.463 | 0.32939174
-1.19992065 | 3.4626 | 0.32972505
-1.19993079 | 3.4623 | 0.33005836
-1.1999439 | 3.4619 | 0.33039168
-1.19995046 | 3.4615 | 0.330725
-1.19994903 | 3.4611 | 0.33105832
-1.19993448 | 3.4608 | 0.33139163
-1.19991052 | 3.4605 | 0.33172494
-1.19989228 | 3.4601 | 0.33205825
-1.199893 | 3.4598 | 0.33239155
-1.19989741 | 3.4594 | 0.33272485
-1.19990325 | 3.459 | 0.33305816
-1.19989741 | 3.4586 | 0.33339147
-1.1998843 | 3.4583 | 0.33372477
-1.19988728 | 3.4579 | 0.33405807
-1.19989228 | 3.4576 | 0.33439137
-1.19990098 | 3.4572 | 0.33472468
-1.19989884 | 3.4569 | 0.33505798
-1.19990182 | 3.4566 | 0.33539129
-1.19989228 | 3.4562 | 0.33572459
-1.19987202 | 3.4559 | 0.33605789
-1.19985604 | 3.4555 | 0.33639118
-1.19985092 | 3.4552 | 0.33672448
-1.19984078 | 3.4548 | 0.33705776
-1.19983852 | 3.4546 | 0.33739105
-1.19984078 | 3.4542 | 0.33772434
-1.19984651 | 3.4538 | 0.33805763
-1.19985306 | 3.4535 | 0.33839093
-1.19986904 | 3.4531 | 0.33872422
-1.19988286 | 3.4528 | 0.33905752
-1.19988799 | 3.4524 | 0.33939083
-1.19988799 | 3.4521 | 0.33972413
-1.19989371 | 3.4517 | 0.34005743
-1.19988286 | 3.4514 | 0.34039073
-1.19987273 | 3.451 | 0.34072403
-1.19987559 | 3.4507 | 0.34105733
-1.19988871 | 3.4503 | 0.34139063
-1.19990253 | 3.45 | 0.34172394
-1.1999141 | 3.4497 | 0.34205725
-1.1999141 | 3.4493 | 0.34239056
-1.1999265 | 3.449 | 0.34272387
-1.19994903 | 3.4486 | 0.34305719
-1.19996643 | 3.4483 | 0.34339051
-1.1999737 | 3.4478 | 0.34372384
-1.19997656 | 3.4475 | 0.34405717
-1.19995916 | 3.4472 | 0.34439049
-1.19993591 | 3.4468 | 0.3447238
-1.19991922 | 3.4465 | 0.34505711
-1.19991052 | 3.4461 | 0.34539042
-1.19991195 | 3.4457 | 0.34572373
-1.19991708 | 3.4455 | 0.34605703
-1.19991481 | 3.4451 | 0.34639034
-1.1999054 | 3.4447 | 0.34672364
-1.199893 | 3.4444 | 0.34705695
-1.1999054 | 3.4441 | 0.34739025
-1.19990754 | 3.4436 | 0.34772356
-1.19990098 | 3.4434 | 0.34805687
-1.19987702 | 3.443 | 0.34839017
-1.19985819 | 3.4427 | 0.34872346
-1.19984078 | 3.4424 | 0.34905675
-1.19984436 | 3.442 | 0.34939004
-1.1998502 | 3.4417 | 0.34972333
-1.19986176 | 3.4414 | 0.35005663
-1.19987047 | 3.441 | 0.35038992
-1.19989157 | 3.4407 | 0.35072323
-1.19991267 | 3.4403 | 0.35105654
-1.19990611 | 3.44 | 0.35138984
-1.19990253 | 3.4397 | 0.35172315
-1.19989955 | 3.4394 | 0.35205646
-1.19990325 | 3.439 | 0.35238976
-1.19989884 | 3.4387 | 0.35272307
-1.19989741 | 3.4384 | 0.35305637
-1.19990098 | 3.438 | 0.35338968
-1.19989526 | 3.4377 | 0.35372298
-1.19988728 | 3.4373 | 0.35405628
-1.19989455 | 3.437 | 0.35438959
-1.19990098 | 3.4367 | 0.35472289
-1.19989812 | 3.4363 | 0.3550562
-1.19989884 | 3.436 | 0.3553895
-1.19990098 | 3.4356 | 0.35572281
-1.19990396 | 3.4353 | 0.35605612
-1.19990468 | 3.435 | 0.35638942
-1.19989371 | 3.4347 | 0.35672273
-1.19988358 | 3.4343 | 0.35705603
-1.19986975 | 3.4339 | 0.35738933
-1.19985604 | 3.4335 | 0.35772262
-1.19984722 | 3.4331 | 0.35805591
-1.1998502 | 3.4328 | 0.3583892
-1.19985378 | 3.4324 | 0.35872249
-1.19987559 | 3.4322 | 0.35905579
-1.19988942 | 3.4318 | 0.3593891
-1.199893 | 3.4314 | 0.3597224
-1.19989157 | 3.4311 | 0.3600557
-1.19990897 | 3.4308 | 0.36038901
-1.19991922 | 3.4305 | 0.36072232
-1.19990683 | 3.4302 | 0.36105563
-1.19989526 | 3.4298 | 0.36138893
-1.19989228 | 3.4295 | 0.36172224
-1.19990325 | 3.4292 | 0.36205554
-1.19992352 | 3.4288 | 0.36238886
-1.19994605 | 3.4285 | 0.36272217
-1.19995773 | 3.4282 | 0.3630555
-1.19995987 | 3.4278 | 0.36338882
-1.19994676 | 3.4275 | 0.36372214
-1.19992507 | 3.4272 | 0.36405545
-1.19991624 | 3.4269 | 0.36438876
-1.19991338 | 3.4265 | 0.36472207
-1.19991195 | 3.4262 | 0.36505538
-1.19991481 | 3.4258 | 0.36538869
-1.19990325 | 3.4255 | 0.36572199
-1.19988501 | 3.4251 | 0.36605529
-1.19987631 | 3.4248 | 0.36638859
-1.19987488 | 3.4245 | 0.36672189
-1.19987488 | 3.4242 | 0.36705519
-1.19987774 | 3.4238 | 0.36738849
-1.19987774 | 3.4235 | 0.36772179
-1.19988286 | 3.4232 | 0.36805509
-1.19987559 | 3.4228 | 0.36838838
-1.19988 | 3.4224 | 0.36872168
-1.19989598 | 3.4221 | 0.36905499
-1.19990468 | 3.4218 | 0.3693883
-1.19992208 | 3.4215 | 0.36972161
-1.19993663 | 3.4212 | 0.37005492
-1.19993734 | 3.4208 | 0.37038824
-1.19995844 | 3.4205 | 0.37072156
-1.19996858 | 3.4201 | 0.37105489
-1.19997513 | 3.4197 | 0.37138821
-1.19996572 | 3.4194 | 0.37172154
-1.19994032 | 3.419 | 0.37205485
-1.1999141 | 3.4187 | 0.37238816
-1.19990754 | 3.4183 | 0.37272147
-1.19991195 | 3.418 | 0.37305478
-1.19991052 | 3.4176 | 0.37338809
-1.19989526 | 3.4174 | 0.37372139
-1.19988501 | 3.417 | 0.37405469
-1.19988358 | 3.4167 | 0.37438799
-1.19988871 | 3.4163 | 0.3747213
-1.19989812 | 3.416 | 0.3750546
-1.19988871 | 3.4156 | 0.3753879
-1.19987488 | 3.4153 | 0.3757212
-1.19984722 | 3.415 | 0.37605449
-1.19983423 | 3.4147 | 0.37638778
-1.19982326 | 3.4143 | 0.37672106
-1.1998167 | 3.4141 | 0.37705435
-1.19981968 | 3.4137 | 0.37738763
-1.1998204 | 3.4134 | 0.37772091
-1.19983125 | 3.413 | 0.3780542
-1.19983995 | 3.4128 | 0.37838749
-1.19985163 | 3.4124 | 0.37872078
-1.19986105 | 3.4121 | 0.37905408
-1.19986975 | 3.4118 | 0.37938737
-1.1998632 | 3.4114 | 0.37972067
-1.1998589 | 3.4111 | 0.38005396
-1.1998502 | 3.4107 | 0.38038725
-1.19984651 | 3.4104 | 0.38072054
-1.19984078 | 3.4101 | 0.38105383
-1.19983494 | 3.4097 | 0.38138712
-1.19983125 | 3.4093 | 0.38172041
-1.19982839 | 3.409 | 0.38205369
-1.19983923 | 3.4087 | 0.38238698
-1.19985521 | 3.4083 | 0.38272028
-1.19987488 | 3.408 | 0.38305357
-1.19988358 | 3.4077 | 0.38338688
-1.19988656 | 3.4073 | 0.38372018
-1.19988215 | 3.407 | 0.38405348
-1.19988728 | 3.4066 | 0.38438678
-1.19990754 | 3.4063 | 0.38472009
-1.1999054 | 3.406 | 0.38505339
-1.19988501 | 3.4056 | 0.3853867
-1.19987845 | 3.4053 | 0.38572
-1.19989085 | 3.405 | 0.3860533
-1.19990981 | 3.4047 | 0.38638661
-1.19992936 | 3.4044 | 0.38671991
-1.19994462 | 3.4041 | 0.38705323
-1.19995046 | 3.4037 | 0.38738655
-1.19995046 | 3.4034 | 0.38771987
-1.1999476 | 3.4031 | 0.38805319
-1.19993234 | 3.4028 | 0.3883865
-1.19992721 | 3.4024 | 0.38871982
-1.1999265 | 3.4021 | 0.38905313
-1.19992352 | 3.4017 | 0.38938644
-1.19991922 | 3.4014 | 0.38971975
-1.19991779 | 3.401 | 0.39005306
-1.19991195 | 3.4007 | 0.39038637
-1.19990826 | 3.4004 | 0.39071968
-1.19990325 | 3.4001 | 0.39105299
-1.19990683 | 3.3997 | 0.39138629
-1.19989955 | 3.3994 | 0.3917196
-1.19989741 | 3.399 | 0.3920529
-1.19990253 | 3.3987 | 0.39238621
-1.19991624 | 3.3984 | 0.39271952
-1.19992352 | 3.3981 | 0.39305283
-1.1999265 | 3.3978 | 0.39338614
-1.19992936 | 3.3974 | 0.39371946
-1.19993663 | 3.3971 | 0.39405277
-1.19994605 | 3.3967 | 0.39438609
-1.19996202 | 3.3964 | 0.39471942
-1.19995701 | 3.396 | 0.39505274
-1.19995046 | 3.3956 | 0.39538606
-1.19992793 | 3.3953 | 0.39571937
-1.19990826 | 3.395 | 0.39605268
-1.19989014 | 3.3946 | 0.39638598
-1.19989598 | 3.3942 | 0.39671928
-1.19989812 | 3.3939 | 0.39705259
-1.19988358 | 3.3936 | 0.39738589
-1.19988871 | 3.3932 | 0.39771919
-1.19988573 | 3.3929 | 0.39805249
-1.19989157 | 3.3925 | 0.3983858
-1.19988072 | 3.3923 | 0.3987191
-1.19986546 | 3.3919 | 0.39905239
-1.19984651 | 3.3915 | 0.39938568
-1.19984078 | 3.3912 | 0.39971897
-1.19983125 | 3.3909 | 0.40005226
-1.19982767 | 3.3906 | 0.40038555
-1.19982398 | 3.3903 | 0.40071883
-1.19984365 | 3.3899 | 0.40105212
-1.19985378 | 3.3896 | 0.40138541
-1.19987273 | 3.3893 | 0.40171871
-1.19988286 | 3.3889 | 0.40205201
-1.19989526 | 3.3886 | 0.40238532
-1.19989812 | 3.3882 | 0.40271862
-1.19990027 | 3.3879 | 0.40305193
-1.19989884 | 3.3876 | 0.40338523
-1.19988728 | 3.3872 | 0.40371853
-1.19988215 | 3.3869 | 0.40405183
-1.19989741 | 3.3866 | 0.40438514
-1.19990897 | 3.3862 | 0.40471845
-1.19990396 | 3.3858 | 0.40505175
-1.1999054 | 3.3856 | 0.40538506
-1.19991267 | 3.3852 | 0.40571837
-1.19991994 | 3.3849 | 0.40605168
-1.19992137 | 3.3845 | 0.40638499
-1.19993734 | 3.3841 | 0.40671831
-1.19995117 | 3.3838 | 0.40705165
-1.19996643 | 3.3834 | 0.40738498
-1.19996572 | 3.383 | 0.4077183
-1.1999476 | 3.3827 | 0.40805162
-1.19992352 | 3.3824 | 0.40838493
-1.19989955 | 3.3821 | 0.40871824
-1.19989455 | 3.3816 | 0.40905154
-1.19989598 | 3.3813 | 0.40938485
-1.19991052 | 3.381 | 0.40971815
-1.19990468 | 3.3806 | 0.41005146
-1.19989371 | 3.3804 | 0.41038476
-1.19989157 | 3.38 | 0.41071807
-1.19989741 | 3.3796 | 0.41105137
-1.19989741 | 3.3792 | 0.41138468
-1.19988799 | 3.3789 | 0.41171798
-1.19987273 | 3.3786 | 0.41205128
-1.1998502 | 3.3782 | 0.41238457
-1.19984508 | 3.3778 | 0.41271786
-1.19983268 | 3.3776 | 0.41305115
-1.19983125 | 3.3772 | 0.41338443
-1.19982839 | 3.3769 | 0.41371772
-1.19983196 | 3.3765 | 0.41405101
-1.19983423 | 3.3762 | 0.41438429
-1.19983852 | 3.3758 | 0.41471758
-1.19983923 | 3.3755 | 0.41505087
-1.19983637 | 3.3751 | 0.41538416
-1.19983852 | 3.3748 | 0.41571745
-1.19982469 | 3.3744 | 0.41605073
-1.19982111 | 3.3741 | 0.41638401
-1.19982624 | 3.3737 | 0.4167173
-1.19983923 | 3.3734 | 0.41705059
-1.19985604 | 3.373 | 0.41738388
-1.19987273 | 3.3726 | 0.41771718
-1.19987845 | 3.3723 | 0.41805048
-1.19987929 | 3.372 | 0.41838378
-1.19987929 | 3.3716 | 0.41871708
-1.19989455 | 3.3713 | 0.41905038
-1.19990325 | 3.3709 | 0.41938369
-1.19988942 | 3.3706 | 0.41971699
-1.19988358 | 3.3703 | 0.42005029
-1.19988573 | 3.3699 | 0.42038359
-1.19990897 | 3.3695 | 0.4207169
-1.19993663 | 3.3692 | 0.42105022
-1.19994974 | 3.3689 | 0.42138354
-1.19995046 | 3.3686 | 0.42171686
-1.19994533 | 3.3682 | 0.42205018
-1.19992936 | 3.3679 | 0.42238349
-1.19992507 | 3.3675 | 0.4227168
-1.19991779 | 3.3672 | 0.42305011
-1.19991481 | 3.3668 | 0.42338342
-1.19991195 | 3.3665 | 0.42371673
-1.19991338 | 3.3661 | 0.42405004
-1.19988942 | 3.3658 | 0.42438334
-1.19986904 | 3.3654 | 0.42471664
-1.19985676 | 3.3651 | 0.42504993
-1.19985449 | 3.3647 | 0.42538323
-1.19985747 | 3.3644 | 0.42571652
-1.19986033 | 3.3641 | 0.42604981
-1.19986033 | 3.3636 | 0.42638311
-1.19986689 | 3.3634 | 0.4267164
-1.19987047 | 3.363 | 0.4270497
-1.19986546 | 3.3626 | 0.42738301
-1.19985676 | 3.3623 | 0.4277163
-1.19985306 | 3.362 | 0.42804959
-1.19985521 | 3.3616 | 0.42838288
-1.19985604 | 3.3612 | 0.42871618
-1.19986105 | 3.3609 | 0.42904947
-1.19986403 | 3.3605 | 0.42938277
-1.19986403 | 3.3602 | 0.42971606
-1.19985449 | 3.3598 | 0.43004936
-1.19985521 | 3.3594 | 0.43038265
-1.19987273 | 3.359 | 0.43071595
-1.19989455 | 3.3587 | 0.43104925
-1.19989741 | 3.3583 | 0.43138256
-1.19990325 | 3.358 | 0.43171586
-1.19991267 | 3.3577 | 0.43204917
-1.19991338 | 3.3573 | 0.43238248
-1.19991124 | 3.3569 | 0.43271579
-1.19991922 | 3.3565 | 0.4330491
-1.19992137 | 3.3562 | 0.43338241
-1.19992578 | 3.3559 | 0.43371573
-1.1999228 | 3.3555 | 0.43404904
-1.19991994 | 3.3552 | 0.43438235
-1.1999228 | 3.3548 | 0.43471566
-1.19992423 | 3.3544 | 0.43504897
-1.19991553 | 3.3541 | 0.43538228
-1.19991624 | 3.3537 | 0.43571559
-1.19991779 | 3.3534 | 0.4360489
-1.19992137 | 3.353 | 0.43638221
-1.19992137 | 3.3526 | 0.43671553
-1.19992793 | 3.3523 | 0.43704884
-1.19993734 | 3.3519 | 0.43738216
-1.19994462 | 3.3516 | 0.43771547
-1.1999563 | 3.3512 | 0.43804879
-1.19996929 | 3.3508 | 0.43838212
-1.19997442 | 3.3504 | 0.43871545
-1.19997811 | 3.3501 | 0.43904877
-1.19997585 | 3.3497 | 0.4393821
-1.19996858 | 3.3493 | 0.43971542
-1.19996572 | 3.3489 | 0.44004875
-1.19995916 | 3.3485 | 0.44038207
-1.19995773 | 3.3482 | 0.44071539
-1.1999476 | 3.3478 | 0.44104871
-1.19994247 | 3.3475 | 0.44138203
-1.19994462 | 3.3471 | 0.44171535
-1.19995046 | 3.3467 | 0.44204866
-1.1999476 | 3.3463 | 0.44238198
-1.19994676 | 3.3459 | 0.4427153
-1.19994533 | 3.3456 | 0.44304862
-1.1999476 | 3.3452 | 0.44338194
-1.19993734 | 3.3448 | 0.44371526
-1.19994175 | 3.3444 | 0.44404857
-1.19994032 | 3.3441 | 0.44438189
-1.19994175 | 3.3437 | 0.44471521
-1.19993806 | 3.3433 | 0.44504852
-1.19993007 | 3.343 | 0.44538184
-1.19993448 | 3.3425 | 0.44571515
-1.19993591 | 3.3422 | 0.44604847
-1.19993377 | 3.3419 | 0.44638178
-1.19992793 | 3.3414 | 0.4467151
-1.1999315 | 3.341 | 0.44704841
-1.1999315 | 3.3407 | 0.44738172
-1.19993377 | 3.3403 | 0.44771501
-1.19993234 | 3.3399 | 0.44804833
-1.19993806 | 3.3396 | 0.44838164
-1.19993949 | 3.3392 | 0.44871496
-1.19993877 | 3.3388 | 0.44904828
-1.19994676 | 3.3384 | 0.4493816
-1.1999526 | 3.3381 | 0.44971492
-1.19995046 | 3.3377 | 0.45004824
-1.1999526 | 3.3373 | 0.45038156
-1.19996786 | 3.337 | 0.45071488
-1.19996929 | 3.3365 | 0.45104821
-1.19997001 | 3.3362 | 0.45138153
-1.19996572 | 3.3358 | 0.45171485
-1.19995701 | 3.3354 | 0.45204818
-1.1999439 | 3.335 | 0.45238149
-1.19992793 | 3.3346 | 0.45271481
-1.19991779 | 3.3342 | 0.45304812
-1.19990981 | 3.3339 | 0.45338143
-1.19990897 | 3.3334 | 0.45371473
-1.19988942 | 3.3331 | 0.45404804
-1.19987929 | 3.3326 | 0.45438134
-1.19988143 | 3.3322 | 0.45471464
-1.19988215 | 3.3319 | 0.45504794
-1.19988072 | 3.3315 | 0.45538124
-1.19986176 | 3.3311 | 0.45571453
-1.19984579 | 3.3306 | 0.45604782
-1.19983423 | 3.3301 | 0.45638111
-1.19982839 | 3.3298 | 0.4567144
-1.19984877 | 3.3294 | 0.45704769
-1.19987047 | 3.329 | 0.45738098
-1.19988072 | 3.3286 | 0.45771428
-1.19987774 | 3.3282 | 0.45804758
-1.1998843 | 3.3278 | 0.45838088
-1.19989955 | 3.3274 | 0.45871419
-1.19990253 | 3.3271 | 0.4590475
-1.19988942 | 3.3267 | 0.4593808
-1.19987929 | 3.3263 | 0.4597141
-1.19989085 | 3.3258 | 0.4600474
-1.19990981 | 3.3254 | 0.46038071
-1.19993079 | 3.3251 | 0.46071402
-1.19994605 | 3.3247 | 0.46104734
-1.1999563 | 3.3243 | 0.46138066
-1.19995844 | 3.3239 | 0.46171399
-1.19994676 | 3.3235 | 0.4620473
-1.19993734 | 3.3232 | 0.46238062
-1.19992721 | 3.3227 | 0.46271393
-1.19992423 | 3.3223 | 0.46304725
-1.19992065 | 3.3218 | 0.46338056
-1.19991553 | 3.3215 | 0.46371387
-1.19991481 | 3.3211 | 0.46404718
-1.19991553 | 3.3207 | 0.46438049
-1.19990611 | 3.3202 | 0.46471379
-1.19990253 | 3.3198 | 0.4650471
-1.19989157 | 3.3194 | 0.4653804
-1.199893 | 3.319 | 0.46571371
-1.19989741 | 3.3186 | 0.46604701
-1.19989228 | 3.3182 | 0.46638031
-1.19990826 | 3.3178 | 0.46671362
-1.19992208 | 3.3174 | 0.46704693
-1.19992423 | 3.317 | 0.46738025
-1.19992352 | 3.3165 | 0.46771356
-1.19992864 | 3.3162 | 0.46804687
-1.19992936 | 3.3157 | 0.46838019
-1.19993079 | 3.3153 | 0.4687135
-1.19993079 | 3.3149 | 0.46904682
-1.1999352 | 3.3145 | 0.46938013
-1.19992864 | 3.3141 | 0.46971344
-1.19992352 | 3.3136 | 0.47004676
-1.1999352 | 3.3132 | 0.47038007
-1.1999476 | 3.3128 | 0.47071339
-1.19995701 | 3.3124 | 0.47104671
-1.19996357 | 3.3119 | 0.47138004
-1.19996357 | 3.3115 | 0.47171336
-1.19995475 | 3.311 | 0.47204668
-1.1999439 | 3.3106 | 0.47238
-1.19992721 | 3.3102 | 0.47271331
-1.19990826 | 3.3098 | 0.47304662
-1.19989598 | 3.3094 | 0.47337992
-1.19989157 | 3.309 | 0.47371323
-1.19990325 | 3.3085 | 0.47404653
-1.19991994 | 3.308 | 0.47437984
-1.19992352 | 3.3076 | 0.47471316
-1.19990826 | 3.3072 | 0.47504646
-1.19990826 | 3.3068 | 0.47537977
-1.19990611 | 3.3063 | 0.47571308
-1.1999054 | 3.3059 | 0.47604639
-1.19990027 | 3.3055 | 0.47637969
-1.19988072 | 3.305 | 0.47671299
-1.1998632 | 3.3046 | 0.47704629
-1.19984794 | 3.3042 | 0.47737958
-1.19984221 | 3.3038 | 0.47771287
-1.19984365 | 3.3034 | 0.47804616
-1.19984651 | 3.303 | 0.47837945
-1.19985163 | 3.3025 | 0.47871274
-1.19985604 | 3.3021 | 0.47904603
-1.19985819 | 3.3016 | 0.47937933
-1.19987047 | 3.3012 | 0.47971262
-1.19988 | 3.3008 | 0.48004592
-1.19988072 | 3.3004 | 0.48037922
-1.19988656 | 3.2999 | 0.48071253
-1.19990027 | 3.2994 | 0.48104583
-1.19989598 | 3.299 | 0.48137914
-1.199893 | 3.2986 | 0.48171244
-1.19988358 | 3.2982 | 0.48204574
-1.19988573 | 3.2977 | 0.48237904
-1.19987702 | 3.2973 | 0.48271234
-1.19987488 | 3.2969 | 0.48304564
-1.19986975 | 3.2964 | 0.48337894
-1.19988358 | 3.2959 | 0.48371224
-1.19989371 | 3.2955 | 0.48404554
-1.19990826 | 3.295 | 0.48437885
-1.19992065 | 3.2946 | 0.48471216
-1.19992352 | 3.2941 | 0.48504547
-1.19992423 | 3.2937 | 0.48537879
-1.19992864 | 3.2933 | 0.4857121
-1.19992864 | 3.2928 | 0.48604541
-1.19993007 | 3.2923 | 0.48637873
-1.19992578 | 3.2919 | 0.48671204
-1.19990683 | 3.2914 | 0.48704535
-1.19989371 | 3.2911 | 0.48737865
-1.19988286 | 3.2906 | 0.48771195
-1.19988573 | 3.2901 | 0.48804525
-1.1999054 | 3.2896 | 0.48837855
-1.19992208 | 3.2892 | 0.48871187
-1.19990897 | 3.2887 | 0.48904517
-1.19989085 | 3.2882 | 0.48937848
-1.19987488 | 3.2878 | 0.48971178
-1.19986176 | 3.2873 | 0.49004507
-1.19985306 | 3.2868 | 0.49037836
-1.19985449 | 3.2863 | 0.49071166
-1.19986761 | 3.2858 | 0.49104495
-1.19988501 | 3.2854 | 0.49137825
-1.19989598 | 3.2849 | 0.49171156
-1.19990182 | 3.2845 | 0.49204486
-1.19989955 | 3.284 | 0.49237817
-1.19991624 | 3.2835 | 0.49271148
-1.19991338 | 3.2831 | 0.49304479
-1.19991195 | 3.2826 | 0.4933781
-1.19989669 | 3.2821 | 0.4937114
-1.19989157 | 3.2817 | 0.49404471
-1.19989455 | 3.2813 | 0.49437801
-1.19990754 | 3.2808 | 0.49471132
-1.19992208 | 3.2803 | 0.49504463
-1.19993877 | 3.2798 | 0.49537795
-1.1999526 | 3.2793 | 0.49571127
-1.19996202 | 3.2789 | 0.49604459
-1.19996643 | 3.2784 | 0.49637791
-1.1999737 | 3.2779 | 0.49671124
-1.19998026 | 3.2775 | 0.49704457
-1.19997585 | 3.277 | 0.49737789
-1.1999737 | 3.2766 | 0.49771122
-1.19997442 | 3.276 | 0.49804455
-1.19998896 | 3.2756 | 0.49837788
-1.19998312 | 3.2751 | 0.4987112
-1.19998455 | 3.2746 | 0.49904453
-1.19998169 | 3.2741 | 0.49937786
-1.19998455 | 3.2736 | 0.49971119
-1.19998097 | 3.2732 | 0.50004452
-1.19998384 | 3.2727 | 0.50037785
-1.19997513 | 3.2722 | 0.50071117
-1.19996285 | 3.2717 | 0.5010445
-1.19995475 | 3.2712 | 0.50137782
-1.19994032 | 3.2707 | 0.50171113
-1.19993305 | 3.2702 | 0.50204445
-1.19992864 | 3.2697 | 0.50237776
-1.19992864 | 3.2692 | 0.50271108
-1.19992578 | 3.2687 | 0.50304439
-1.19991994 | 3.2682 | 0.5033777
-1.19992208 | 3.2677 | 0.50371101
-1.19992137 | 3.2672 | 0.50404432
-1.1999141 | 3.2667 | 0.50437763
-1.19989371 | 3.2663 | 0.50471094
-1.19987845 | 3.2657 | 0.50504424
-1.19988143 | 3.2652 | 0.50537754
-1.19989812 | 3.2647 | 0.50571084
-1.19990027 | 3.2642 | 0.50604415
-1.19989884 | 3.2637 | 0.50637745
-1.19988358 | 3.2632 | 0.50671075
-1.19987631 | 3.2627 | 0.50704405
-1.19985819 | 3.2621 | 0.50737735
-1.1998502 | 3.2616 | 0.50771064
-1.19984365 | 3.2611 | 0.50804393
-1.19984722 | 3.2606 | 0.50837722
-1.19986546 | 3.2601 | 0.5087105
-1.19988215 | 3.2596 | 0.5090438
-1.19989157 | 3.2591 | 0.50937711
-1.19989455 | 3.2586 | 0.50971041
-1.19989228 | 3.258 | 0.51004371
-1.19989884 | 3.2575 | 0.51037702
-1.19990683 | 3.257 | 0.51071033
-1.19990468 | 3.2565 | 0.51104363
-1.19989812 | 3.256 | 0.51137694
-1.199893 | 3.2554 | 0.51171024
-1.19990325 | 3.2549 | 0.51204355
-1.1999228 | 3.2544 | 0.51237686
-1.19995046 | 3.254 | 0.51271018
-1.19996572 | 3.2534 | 0.5130435
-1.19995916 | 3.253 | 0.51337683
-1.19994831 | 3.2524 | 0.51371015
-1.19993806 | 3.2519 | 0.51404346
-1.19993305 | 3.2513 | 0.51437678
-1.1999228 | 3.2507 | 0.51471009
-1.19990468 | 3.2503 | 0.5150434
-1.19988799 | 3.2497 | 0.5153767
-1.19988286 | 3.2491 | 0.51571
-1.19988799 | 3.2486 | 0.5160433
-1.19989598 | 3.2481 | 0.51637661
-1.19989884 | 3.2476 | 0.51670991
-1.19988799 | 3.2471 | 0.51704321
-1.19987416 | 3.2465 | 0.51737651
-1.19986546 | 3.246 | 0.51770981
-1.19985378 | 3.2454 | 0.5180431
-1.19984794 | 3.2448 | 0.51837639
-1.19984078 | 3.2443 | 0.51870968
-1.19983268 | 3.2438 | 0.51904297
-1.19982624 | 3.2431 | 0.51937625
-1.19982624 | 3.2426 | 0.51970954
-1.19983125 | 3.2421 | 0.52004282
-1.19983995 | 3.2416 | 0.52037611
-1.19984436 | 3.241 | 0.5207094
-1.1998502 | 3.2404 | 0.52104269
-1.19986403 | 3.2399 | 0.52137599
-1.19987559 | 3.2394 | 0.52170929
-1.19988573 | 3.2388 | 0.52204259
-1.19988871 | 3.2382 | 0.52237589
-1.19988799 | 3.2377 | 0.52270919
-1.19989228 | 3.2372 | 0.5230425
-1.19989526 | 3.2366 | 0.5233758
-1.19989371 | 3.2361 | 0.52370911
-1.19989669 | 3.2355 | 0.52404241
-1.19990253 | 3.235 | 0.52437572
-1.19990754 | 3.2344 | 0.52470902
-1.1999141 | 3.2338 | 0.52504233
-1.19990897 | 3.2333 | 0.52537564
-1.19990897 | 3.2327 | 0.52570895
-1.19991124 | 3.2322 | 0.52604226
-1.1999054 | 3.2316 | 0.52637557
-1.19990098 | 3.231 | 0.52670887
-1.19990027 | 3.2304 | 0.52704218
-1.19989526 | 3.2298 | 0.52737548
-1.19990027 | 3.2293 | 0.52770879
-1.19989812 | 3.2287 | 0.52804209
-1.19989955 | 3.2281 | 0.5283754
-1.19989955 | 3.2275 | 0.5287087
-1.19990468 | 3.227 | 0.52904201
-1.19990396 | 3.2264 | 0.52937531
-1.19990027 | 3.2258 | 0.52970862
-1.19989455 | 3.2252 | 0.53004192
-1.19989526 | 3.2247 | 0.53037523
-1.19988728 | 3.2241 | 0.53070853
-1.19987488 | 3.2235 | 0.53104183
-1.19986618 | 3.2229 | 0.53137512
-1.19985449 | 3.2223 | 0.53170842
-1.19984949 | 3.2217 | 0.53204171
-1.19984436 | 3.2211 | 0.532375
-1.19984221 | 3.2206 | 0.53270829
-1.1998378 | 3.22 | 0.53304158
-1.19983125 | 3.2195 | 0.53337486
-1.19983709 | 3.2188 | 0.53370815
-1.1998415 | 3.2182 | 0.53404144
-1.19985819 | 3.2177 | 0.53437473
-1.19986975 | 3.217 | 0.53470803
-1.19988871 | 3.2165 | 0.53504133
-1.19990611 | 3.2158 | 0.53537464
-1.19990683 | 3.2152 | 0.53570795
-1.19990396 | 3.2146 | 0.53604125
-1.19990182 | 3.214 | 0.53637456
-1.19988942 | 3.2134 | 0.53670786
-1.19988072 | 3.2128 | 0.53704116
-1.19987416 | 3.2121 | 0.53737446
-1.19986761 | 3.2116 | 0.53770776
-1.19987774 | 3.211 | 0.53804106
-1.19989085 | 3.2103 | 0.53837436
-1.19990098 | 3.2097 | 0.53870767
-1.19990897 | 3.2091 | 0.53904097
-1.1999141 | 3.2084 | 0.53937428
-1.19991553 | 3.2079 | 0.53970759
-1.19992578 | 3.2072 | 0.54004091
-1.19992423 | 3.2066 | 0.54037422
-1.19993079 | 3.2059 | 0.54070753
-1.19992352 | 3.2053 | 0.54104084
-1.19992721 | 3.2047 | 0.54137416
-1.19992721 | 3.2041 | 0.54170747
-1.19991922 | 3.2034 | 0.54204078
-1.19992578 | 3.2028 | 0.54237409
-1.19993007 | 3.2022 | 0.54270741
-1.19992793 | 3.2015 | 0.54304072
-1.1999315 | 3.2009 | 0.54337404
-1.19993079 | 3.2003 | 0.54370735
-1.19991553 | 3.1996 | 0.54404066
-1.199893 | 3.199 | 0.54437396
-1.19988942 | 3.1984 | 0.54470727
-1.19988942 | 3.1977 | 0.54504057
-1.19989228 | 3.1971 | 0.54537387
-1.19989955 | 3.1964 | 0.54570718
-1.19989741 | 3.1957 | 0.54604048
-1.19988871 | 3.1951 | 0.54637378
-1.19988942 | 3.1944 | 0.54670709
-1.19987416 | 3.1938 | 0.54704039
-1.19986546 | 3.1931 | 0.54737368
-1.1998502 | 3.1924 | 0.54770697
-1.19984436 | 3.1917 | 0.54804026
-1.19984436 | 3.1911 | 0.54837355
-1.19984651 | 3.1904 | 0.54870684
-1.19985521 | 3.1897 | 0.54904014
-1.19987488 | 3.1891 | 0.54937345
-1.19988799 | 3.1883 | 0.54970675
-1.19990027 | 3.1877 | 0.55004006
-1.19990182 | 3.1871 | 0.55037336
-1.19989884 | 3.1864 | 0.55070667
-1.19989228 | 3.1857 | 0.55103997
-1.19989955 | 3.185 | 0.55137328
-1.19991338 | 3.1844 | 0.55170659
-1.19990981 | 3.1837 | 0.55203989
-1.19990683 | 3.183 | 0.5523732
-1.19989741 | 3.1823 | 0.55270651
-1.19989669 | 3.1816 | 0.55303981
-1.19991338 | 3.1809 | 0.55337312
-1.1999439 | 3.1802 | 0.55370644
-1.19996059 | 3.1796 | 0.55403976
-1.19996858 | 3.1789 | 0.55437308
-1.19997811 | 3.1782 | 0.55470641
-1.19995987 | 3.1775 | 0.55503973
-1.19994318 | 3.1768 | 0.55537305
-1.19993007 | 3.1761 | 0.55570637
-1.1999315 | 3.1755 | 0.55603968
-1.19992936 | 3.1747 | 0.55637299
-1.19992507 | 3.174 | 0.55670631
-1.19989955 | 3.1733 | 0.55703961
-1.199893 | 3.1726 | 0.55737291
-1.19989455 | 3.1719 | 0.55770622
-1.19989669 | 3.1712 | 0.55803952
-1.19990098 | 3.1704 | 0.55837283
-1.19989812 | 3.1697 | 0.55870613
-1.19990396 | 3.169 | 0.55903944
-1.19990325 | 3.1683 | 0.55937275
-1.19990182 | 3.1676 | 0.55970605
-1.19989014 | 3.1669 | 0.56003936
-1.19988 | 3.1662 | 0.56037266
-1.19987488 | 3.1654 | 0.56070595
-1.19986975 | 3.1647 | 0.56103925
-1.19986248 | 3.1639 | 0.56137255
-1.19986761 | 3.1632 | 0.56170584
-1.19987488 | 3.1625 | 0.56203914
-1.19986975 | 3.1618 | 0.56237244
-1.19987273 | 3.161 | 0.56270574
-1.19987774 | 3.1603 | 0.56303904
-1.19988501 | 3.1596 | 0.56337234
-1.19988358 | 3.1588 | 0.56370564
-1.19989014 | 3.1581 | 0.56403894
-1.19989455 | 3.1573 | 0.56437225
-1.19989526 | 3.1565 | 0.56470555
-1.19989526 | 3.1558 | 0.56503885
-1.19989812 | 3.155 | 0.56537216
-1.19990182 | 3.1543 | 0.56570547
-1.1999054 | 3.1535 | 0.56603877
-1.19991481 | 3.1527 | 0.56637208
-1.19991338 | 3.152 | 0.56670539
-1.19990754 | 3.1512 | 0.5670387
-1.19990396 | 3.1504 | 0.56737201
-1.19990098 | 3.1496 | 0.56770531
-1.19989598 | 3.1489 | 0.56803862
-1.19988871 | 3.1481 | 0.56837192
-1.19989085 | 3.1474 | 0.56870522
-1.19989228 | 3.1466 | 0.56903853
-1.19989955 | 3.1458 | 0.56937183
-1.19989669 | 3.145 | 0.56970513
-1.19989741 | 3.1443 | 0.57003843
-1.19989884 | 3.1435 | 0.57037174
-1.19990027 | 3.1427 | 0.57070504
-1.19990098 | 3.142 | 0.57103835
-1.19989955 | 3.1411 | 0.57137166
-1.19990027 | 3.1404 | 0.57170496
-1.19989598 | 3.1396 | 0.57203827
-1.19988501 | 3.1388 | 0.57237157
-1.19986403 | 3.138 | 0.57270486
-1.19984949 | 3.1372 | 0.57303815
-1.19984722 | 3.1363 | 0.57337145
-1.19982839 | 3.1355 | 0.57370473
-1.19983923 | 3.1347 | 0.57403802
-1.1998589 | 3.1339 | 0.57437131
-1.19987345 | 3.1331 | 0.57470461
-1.19987774 | 3.1323 | 0.57503791
-1.19988286 | 3.1315 | 0.57537121
-1.19987845 | 3.1307 | 0.57570451
-1.19989598 | 3.1298 | 0.57603782
-1.19989455 | 3.1291 | 0.57637112
-1.199893 | 3.1283 | 0.57670442
-1.19988501 | 3.1275 | 0.57703772
-1.19990027 | 3.1266 | 0.57737103
-1.19992352 | 3.1258 | 0.57770434
-1.19994175 | 3.125 | 0.57803766
-1.1999476 | 3.1242 | 0.57837098
-1.19995916 | 3.1234 | 0.5787043
-1.19994676 | 3.1226 | 0.57903762
-1.19993007 | 3.1217 | 0.57937093
-1.19992578 | 3.1209 | 0.57970425
-1.19992793 | 3.12 | 0.58003756
-1.19992578 | 3.1192 | 0.58037087
-1.19989955 | 3.1184 | 0.58070418
-1.19988871 | 3.1175 | 0.58103748
-1.1998843 | 3.1166 | 0.58137078
-1.19990098 | 3.1158 | 0.58170409
-1.19990027 | 3.115 | 0.58203739
-1.19989085 | 3.1141 | 0.5823707
-1.19987488 | 3.1133 | 0.58270399
-1.19985604 | 3.1124 | 0.58303729
-1.19983566 | 3.1115 | 0.58337057
-1.19982326 | 3.1106 | 0.58370386
-1.19983351 | 3.1097 | 0.58403715
-1.19986546 | 3.1089 | 0.58437044
-1.19988143 | 3.1081 | 0.58470374
-1.1998843 | 3.1072 | 0.58503704
-1.19988358 | 3.1063 | 0.58537034
-1.19989014 | 3.1054 | 0.58570365
-1.19989371 | 3.1046 | 0.58603695
-1.19988501 | 3.1037 | 0.58637025
-1.19987702 | 3.1029 | 0.58670355
-1.19987273 | 3.1019 | 0.58703685
-1.19988501 | 3.101 | 0.58737015
-1.19991124 | 3.1002 | 0.58770346
-1.19993234 | 3.0994 | 0.58803677
-1.19994032 | 3.0985 | 0.58837009
-1.19994462 | 3.0976 | 0.58870341
-1.19993448 | 3.0967 | 0.58903672
-1.19992065 | 3.0958 | 0.58937004
-1.19992208 | 3.0949 | 0.58970335
-1.19991708 | 3.094 | 0.59003669
-1.19990683 | 3.093 | 0.59037
-1.199893 | 3.0921 | 0.5907033
-1.19988072 | 3.0912 | 0.5910366
-1.19989014 | 3.0903 | 0.5913699
-1.19988573 | 3.0894 | 0.59170321
-1.19986618 | 3.0884 | 0.5920365
-1.19984794 | 3.0875 | 0.59236979
-1.19983053 | 3.0865 | 0.59270308
-1.19983125 | 3.0856 | 0.59303637
-1.19982982 | 3.0847 | 0.59336965
-1.19984794 | 3.0837 | 0.59370294
-1.19986176 | 3.0828 | 0.59403624
-1.19986832 | 3.0818 | 0.59436953
-1.19986475 | 3.0809 | 0.59470283
-1.19986248 | 3.08 | 0.59503613
-1.19988573 | 3.079 | 0.59536943
-1.1998843 | 3.0781 | 0.59570273
-1.19987774 | 3.0772 | 0.59603603
-1.19986975 | 3.0762 | 0.59636932
-1.19986832 | 3.0753 | 0.59670262
-1.19988215 | 3.0743 | 0.59703592
-1.19989812 | 3.0733 | 0.59736923
-1.19991338 | 3.0724 | 0.59770254
-1.19994104 | 3.0715 | 0.59803585
-1.19994462 | 3.0705 | 0.59836917
-1.19994974 | 3.0696 | 0.59870249
-1.19994831 | 3.0686 | 0.59903581
-1.19993007 | 3.0676 | 0.59936912
-1.19992208 | 3.0667 | 0.59970244
-1.19991052 | 3.0657 | 0.60003574
-1.19990683 | 3.0647 | 0.60036905
-1.19990981 | 3.0637 | 0.60070236
-1.1999141 | 3.0627 | 0.60103567
-1.19990826 | 3.0618 | 0.60136898
-1.19989955 | 3.0608 | 0.60170228
-1.19987845 | 3.0598 | 0.60203558
-1.19985604 | 3.0588 | 0.60236888
-1.19986248 | 3.0577 | 0.60270217
-1.19987047 | 3.0568 | 0.60303547
-1.19988215 | 3.0557 | 0.60336877
-1.19988215 | 3.0548 | 0.60370207
-1.19986975 | 3.0538 | 0.60403537
-1.19986475 | 3.0527 | 0.60436866
-1.19984877 | 3.0518 | 0.60470195
-1.19984221 | 3.0508 | 0.60503524
-1.19983637 | 3.0498 | 0.60536853
-1.19983125 | 3.0487 | 0.60570182
-1.19982696 | 3.0477 | 0.6060351
-1.19981599 | 3.0467 | 0.60636838
-1.19981313 | 3.0457 | 0.60670167
-1.19981384 | 3.0447 | 0.60703495
-1.19981098 | 3.0436 | 0.60736823
-1.19981456 | 3.0426 | 0.60770151
-1.19981599 | 3.0415 | 0.60803479
-1.199808 | 3.0405 | 0.60836807
-1.19981241 | 3.0395 | 0.60870135
-1.19981456 | 3.0384 | 0.60903464
-1.19981384 | 3.0374 | 0.60936792
-1.19981527 | 3.0364 | 0.6097012
-1.19981456 | 3.0352 | 0.61003448
-1.19981527 | 3.0342 | 0.61036777
-1.19981825 | 3.0332 | 0.61070106
-1.19982111 | 3.0321 | 0.61103434
-1.1998167 | 3.0311 | 0.61136762
-1.19981027 | 3.03 | 0.6117009
-1.199808 | 3.0289 | 0.61203418
-1.19981384 | 3.0279 | 0.61236747
-1.19981241 | 3.0268 | 0.61270075
-1.199808 | 3.0257 | 0.61303403
-1.1998117 | 3.0247 | 0.61336731
-1.1998117 | 3.0236 | 0.61370059
-1.19982111 | 3.0225 | 0.61403387
-1.19983268 | 3.0215 | 0.61436716
-1.19984651 | 3.0203 | 0.61470045
-1.1998589 | 3.0192 | 0.61503374
-1.19986761 | 3.0182 | 0.61536704
-1.19987488 | 3.0171 | 0.61570034
-1.19988286 | 3.016 | 0.61603364
-1.19986975 | 3.0149 | 0.61636694
-1.19986176 | 3.0138 | 0.61670023
-1.19985449 | 3.0127 | 0.61703353
-1.19987202 | 3.0116 | 0.61736682
-1.19988215 | 3.0105 | 0.61770012
-1.19988942 | 3.0093 | 0.61803343
-1.19988656 | 3.0083 | 0.61836673
-1.19988799 | 3.0072 | 0.61870003
-1.19989812 | 3.006 | 0.61903334
-1.19991708 | 3.0049 | 0.61936665
-1.19992864 | 3.0037 | 0.61969996
-1.19993377 | 3.0025 | 0.62003327
-1.19992721 | 3.0014 | 0.62036659
-1.19990754 | 3.0003 | 0.6206999
-1.1998843 | 2.9992 | 0.6210332
-1.1998713 | 2.998 | 0.62136649
-1.19987273 | 2.9968 | 0.62169979
-1.19987345 | 2.9957 | 0.62203309
-1.19987845 | 2.9946 | 0.62236639
-1.19989014 | 2.9934 | 0.62269969
-1.19987631 | 2.9922 | 0.62303299
-1.19986832 | 2.9911 | 0.62336629
-1.19986546 | 2.9899 | 0.62369958
-1.19987488 | 2.9888 | 0.62403288
-1.19987929 | 2.9876 | 0.62436618
-1.19987202 | 2.9864 | 0.62469948
-1.19986689 | 2.9852 | 0.62503278
-1.19984877 | 2.984 | 0.62536607
-1.19983852 | 2.9828 | 0.62569936
-1.19982469 | 2.9816 | 0.62603264
-1.19982696 | 2.9805 | 0.62636593
-1.19981825 | 2.9793 | 0.62669921
-1.19982326 | 2.9781 | 0.62703249
-1.19982624 | 2.9769 | 0.62736578
-1.19982255 | 2.9757 | 0.62769906
-1.19984221 | 2.9745 | 0.62803235
-1.19985306 | 2.9733 | 0.62836564
-1.19985819 | 2.9721 | 0.62869894
-1.19985163 | 2.971 | 0.62903223
-1.19985604 | 2.9697 | 0.62936552
-1.19985092 | 2.9685 | 0.62969882
-1.19983053 | 2.9673 | 0.6300321
-1.19983423 | 2.9661 | 0.63036539
-1.19984949 | 2.9648 | 0.63069868
-1.1998502 | 2.9636 | 0.63103197
-1.19985092 | 2.9624 | 0.63136526
-1.19983709 | 2.9611 | 0.63169855
-1.19983494 | 2.9599 | 0.63203184
-1.1998291 | 2.9587 | 0.63236513
-1.19983995 | 2.9574 | 0.63269841
-1.19985092 | 2.9562 | 0.63303171
-1.19987559 | 2.9549 | 0.63336501
-1.19989598 | 2.9537 | 0.63369831
-1.19990754 | 2.9525 | 0.63403162
-1.19990683 | 2.9513 | 0.63436493
-1.19988501 | 2.95 | 0.63469823
-1.19987047 | 2.9487 | 0.63503152
-1.1998713 | 2.9474 | 0.63536482
-1.19987202 | 2.9461 | 0.63569812
-1.19986248 | 2.9449 | 0.63603141
-1.19984078 | 2.9437 | 0.6363647
-1.19981313 | 2.9424 | 0.63669798
-1.19981098 | 2.9411 | 0.63703127
-1.19980943 | 2.9398 | 0.63736455
-1.1998167 | 2.9385 | 0.63769783
-1.19982326 | 2.9372 | 0.63803111
-1.19982553 | 2.9359 | 0.6383644
-1.19982255 | 2.9346 | 0.63869768
-1.19982624 | 2.9334 | 0.63903097
-1.19981098 | 2.9321 | 0.63936425
-1.19980001 | 2.9307 | 0.63969753
-1.19978476 | 2.9294 | 0.6400308
-1.19976878 | 2.9281 | 0.64036407
-1.19976592 | 2.9268 | 0.64069734
-1.19977021 | 2.9255 | 0.64103061
-1.19976735 | 2.9241 | 0.64136387
-1.19976521 | 2.9229 | 0.64169714
-1.19976664 | 2.9215 | 0.64203041
-1.19976807 | 2.9202 | 0.64236368
-1.19977391 | 2.9189 | 0.64269695
-1.19978476 | 2.9175 | 0.64303022
-1.19978845 | 2.9162 | 0.6433635
-1.19979346 | 2.9148 | 0.64369677
-1.19980001 | 2.9134 | 0.64403005
-1.19979787 | 2.9121 | 0.64436333
-1.19980729 | 2.9107 | 0.64469661
-1.19980943 | 2.9094 | 0.64502989
-1.19980371 | 2.9081 | 0.64536317
-1.1997993 | 2.9066 | 0.64569645
-1.19981098 | 2.9052 | 0.64602973
-1.19979858 | 2.9039 | 0.646363
-1.1997869 | 2.9026 | 0.64669628
-1.19977605 | 2.9011 | 0.64702955
-1.19976807 | 2.8998 | 0.64736282
-1.19976223 | 2.8984 | 0.64769609
-1.19975722 | 2.897 | 0.64802935
-1.19974625 | 2.8956 | 0.64836261
-1.19974768 | 2.8942 | 0.64869588
-1.19974554 | 2.8928 | 0.64902914
-1.19974411 | 2.8914 | 0.6493624
-1.19976521 | 2.89 | 0.64969567
-1.19977891 | 2.8886 | 0.65002894
-1.19978547 | 2.8871 | 0.65036222
-1.19979572 | 2.8858 | 0.65069549
-1.19979715 | 2.8843 | 0.65102875
-1.19979274 | 2.8829 | 0.65136203
-1.19978774 | 2.8815 | 0.6516953
-1.19978619 | 2.88 | 0.65202858
-1.19979501 | 2.8786 | 0.65236185
-1.19980872 | 2.8771 | 0.65269513
-1.19982398 | 2.8757 | 0.65302842
-1.19981456 | 2.8742 | 0.6533617
-1.19979572 | 2.8728 | 0.65369498
-1.19976592 | 2.8713 | 0.65402824
-1.19975209 | 2.8699 | 0.65436151
-1.19974995 | 2.8684 | 0.65469477
-1.19974768 | 2.8669 | 0.65502804
-1.19971943 | 2.8654 | 0.65536129
-1.19971871 | 2.864 | 0.65569455
-1.1997267 | 2.8625 | 0.6560278
-1.19972885 | 2.861 | 0.65636106
-1.19970775 | 2.8595 | 0.65669431
-1.1996882 | 2.858 | 0.65702756
-1.19967723 | 2.8565 | 0.6573608
-1.1996721 | 2.8551 | 0.65769405
-1.19966781 | 2.8537 | 0.65802729
-1.19967794 | 2.8521 | 0.65836053
-1.19968963 | 2.8506 | 0.65869378
-1.19969761 | 2.8491 | 0.65902703
-1.19969249 | 2.8476 | 0.65936028
-1.19968963 | 2.8462 | 0.65969352
-1.19967866 | 2.8445 | 0.66002677
-1.1996845 | 2.843 | 0.66036001
-1.19970119 | 2.8415 | 0.66069326
-1.19970632 | 2.8399 | 0.66102651
-1.19971573 | 2.8384 | 0.66135977
-1.19971061 | 2.8368 | 0.66169302
-1.19970417 | 2.8353 | 0.66202627
-1.19970262 | 2.8338 | 0.66235952
-1.19971287 | 2.8322 | 0.66269278
-1.19971788 | 2.8306 | 0.66302603
-1.19972515 | 2.8291 | 0.66335929
-1.19972956 | 2.8275 | 0.66369255
-1.19973469 | 2.8259 | 0.66402581
-1.19973397 | 2.8243 | 0.66435907
-1.19972742 | 2.8227 | 0.66469232
-1.19972301 | 2.8211 | 0.66502558
-1.19971645 | 2.8195 | 0.66535884
-1.19971788 | 2.8179 | 0.66569209
-1.19972086 | 2.8163 | 0.66602535
-1.19972956 | 2.8146 | 0.6663586
-1.19972014 | 2.813 | 0.66669186
-1.19970846 | 2.8114 | 0.66702511
-1.19970262 | 2.8098 | 0.66735836
-1.19970047 | 2.8081 | 0.66769161
-1.19968891 | 2.8065 | 0.66802486
-1.19968379 | 2.8048 | 0.66835811
-1.19967866 | 2.8032 | 0.66869135
-1.19968009 | 2.8015 | 0.66902459
-1.19967866 | 2.7998 | 0.66935784
-1.19967723 | 2.7982 | 0.66969108
-1.19966269 | 2.7966 | 0.67002432
-1.19965613 | 2.7949 | 0.67035756
-1.19963944 | 2.7932 | 0.67069079
-1.19963515 | 2.7915 | 0.67102402
-1.19962788 | 2.7898 | 0.67135727
-1.19962859 | 2.7881 | 0.6716905
-1.19961762 | 2.7864 | 0.67202373
-1.19961405 | 2.7847 | 0.67235696
-1.19960535 | 2.783 | 0.67269018
-1.1995995 | 2.7813 | 0.6730234
-1.19959009 | 2.7795 | 0.67335662
-1.19957185 | 2.7778 | 0.67368984
-1.19955802 | 2.7761 | 0.67402305
-1.19954276 | 2.7744 | 0.67435625
-1.19953334 | 2.7727 | 0.67468946
-1.19951808 | 2.7709 | 0.67502266
-1.1995101 | 2.7691 | 0.67535585
-1.19949698 | 2.7673 | 0.67568905
-1.19949341 | 2.7656 | 0.67602224
-1.19949627 | 2.7638 | 0.67635543
-1.19948471 | 2.7621 | 0.67668862
-1.19946432 | 2.7603 | 0.67702181
-1.1994338 | 2.7585 | 0.67735498
-1.19942153 | 2.7568 | 0.67768816
-1.19941199 | 2.7549 | 0.67802133
-1.1994127 | 2.7531 | 0.6783545
-1.19939899 | 2.7513 | 0.67868766
-1.19938445 | 2.7499 | 0.67895424