## DisC
电流(A) | 电压(V) | 容量(Ah)
-2.39808512 | 3.4477 | 0
-2.39938426 | 3.4263 | 0.0008662
-2.39955354 | 3.4185 | 0.00153274
-2.39961243 | 3.4134 | 0.0021993
-2.3996408 | 3.4091 | 0.00286587
-2.3996408 | 3.4054 | 0.00353244
-2.39963722 | 3.402 | 0.004199
-2.39963198 | 3.3987 | 0.00486557
-2.3996284 | 3.3957 | 0.00553213
-2.39962554 | 3.3927 | 0.00619869
-2.39962626 | 3.39 | 0.00686525
-2.39962196 | 3.3873 | 0.00753182
-2.39962912 | 3.3847 | 0.00819838
-2.39962411 | 3.3822 | 0.00886494
-2.39962697 | 3.3797 | 0.0095315
-2.39963269 | 3.3773 | 0.01019807
-2.39964366 | 3.375 | 0.01086464
-2.3996408 | 3.3728 | 0.0115312
-2.39962053 | 3.3704 | 0.01219777
-2.39959645 | 3.3683 | 0.01286432
-2.39958549 | 3.3661 | 0.01353087
-2.39957905 | 3.364 | 0.01419742
-2.39960599 | 3.3619 | 0.01486398
-2.39964151 | 3.3599 | 0.01553055
-2.39965391 | 3.3579 | 0.01619712
-2.39966106 | 3.3559 | 0.01686369
-2.39967489 | 3.354 | 0.01753026
-2.39966917 | 3.352 | 0.01819684
-2.39966249 | 3.3502 | 0.01886341
-2.39965177 | 3.3483 | 0.01952998
-2.39964581 | 3.3465 | 0.02019655
-2.39964938 | 3.3447 | 0.02086312
-2.39967275 | 3.3429 | 0.0215297
-2.39969826 | 3.3411 | 0.02219628
-2.39971781 | 3.3393 | 0.02286287
-2.39972806 | 3.3376 | 0.02352946
-2.3997345 | 3.3359 | 0.02419605
-2.39973521 | 3.3342 | 0.02486264
-2.39975047 | 3.3325 | 0.02552924
-2.3997395 | 3.3308 | 0.02619584
-2.39973664 | 3.3291 | 0.02686243
-2.39972353 | 3.3275 | 0.02752902
-2.39971209 | 3.3257 | 0.02819561
-2.39970112 | 3.3241 | 0.02886219
-2.39968801 | 3.3224 | 0.02952877
-2.39967704 | 3.3208 | 0.03019535
-2.39966536 | 3.3192 | 0.03086192
-2.39965248 | 3.3176 | 0.03152849
-2.39965463 | 3.3161 | 0.03219506
-2.39965248 | 3.3145 | 0.03286163
-2.39964938 | 3.3129 | 0.0335282
-2.39964581 | 3.3113 | 0.03419477
-2.39964652 | 3.3098 | 0.03486134
-2.3996501 | 3.3082 | 0.03552791
-2.39963794 | 3.3067 | 0.03619447
-2.39962554 | 3.3052 | 0.03686104
-2.39962125 | 3.3037 | 0.0375276
-2.39963269 | 3.3021 | 0.03819416
-2.39964151 | 3.3006 | 0.03886073
-2.39965248 | 3.2991 | 0.0395273
-2.39965749 | 3.2976 | 0.04019387
-2.39963937 | 3.296 | 0.04086044
-2.39961171 | 3.2945 | 0.04152697
-2.39958906 | 3.2929 | 0.04219353
-2.39957762 | 3.2914 | 0.04286008
-2.39959502 | 3.2899 | 0.04352663
-2.39962411 | 3.2883 | 0.04419319
-2.39965677 | 3.2867 | 0.04485976
-2.39967203 | 3.2853 | 0.04552634
-2.39967847 | 3.2837 | 0.04619292
-2.39968801 | 3.2821 | 0.0468595
-2.3996799 | 3.2805 | 0.04752607
-2.39966702 | 3.279 | 0.04819265
-2.3996582 | 3.2774 | 0.04885922
-2.3996501 | 3.2758 | 0.04952579
-2.39968514 | 3.2742 | 0.05019237
-2.39970899 | 3.2726 | 0.05085895
-2.39973593 | 3.271 | 0.05152555
-2.39974332 | 3.2694 | 0.05219214
-2.39974022 | 3.2677 | 0.05285874
-2.39972806 | 3.2661 | 0.05352533
-2.3997128 | 3.2644 | 0.05419192
-2.3997004 | 3.2627 | 0.0548585
-2.39968371 | 3.261 | 0.05552508
-2.39966774 | 3.2593 | 0.05619165
-2.39965248 | 3.2575 | 0.05685822
-2.39964867 | 3.2558 | 0.05752479
-2.39965463 | 3.254 | 0.05819136
-2.39965105 | 3.2522 | 0.05885793
-2.39965677 | 3.2504 | 0.0595245
-2.39965534 | 3.2486 | 0.06019107
-2.3996501 | 3.2467 | 0.06085764
-2.39965105 | 3.2449 | 0.06152421
-2.39966178 | 3.243 | 0.06219079
-2.39967561 | 3.2411 | 0.06285736
-2.39969158 | 3.2391 | 0.06352394
-2.39972425 | 3.2372 | 0.06419053
-2.39974904 | 3.2352 | 0.06485713
-2.39975047 | 3.2331 | 0.06552373
-2.39972734 | 3.231 | 0.06619032
-2.39969301 | 3.229 | 0.0668569
-2.39967847 | 3.2269 | 0.06752348
-2.39967275 | 3.2248 | 0.06819005
-2.39968514 | 3.2226 | 0.06885663
-2.39967918 | 3.2205 | 0.06952321
-2.39968729 | 3.2183 | 0.07018979
-2.39968729 | 3.216 | 0.07085637
-2.39966774 | 3.2137 | 0.07152294
-2.39963579 | 3.2115 | 0.07218951
-2.39960146 | 3.2092 | 0.07285607
-2.39957905 | 3.2069 | 0.07352261
-2.39957833 | 3.2045 | 0.07418916
-2.39959216 | 3.2022 | 0.07485572
-2.39962554 | 3.1998 | 0.07552228
-2.39964509 | 3.1973 | 0.07618885
-2.3996532 | 3.1949 | 0.07685542
-2.39964437 | 3.1924 | 0.07752199
-2.39963865 | 3.1899 | 0.07818855
-2.39964366 | 3.1873 | 0.07885512
-2.39964795 | 3.1847 | 0.07952169
-2.39964509 | 3.1822 | 0.08018826
-2.39964867 | 3.1796 | 0.08085483
-2.39965892 | 3.177 | 0.0815214
-2.39967346 | 3.1743 | 0.08218797
-2.39970183 | 3.1717 | 0.08285455
-2.39972425 | 3.169 | 0.08352114
-2.39973807 | 3.1662 | 0.08418773
-2.39974618 | 3.1634 | 0.08485433
-2.39974332 | 3.1606 | 0.08552092
-2.39973235 | 3.1578 | 0.08618752
-2.39970756 | 3.155 | 0.0868541
-2.39966989 | 3.1521 | 0.08752068
-2.39964652 | 3.1492 | 0.08818725
-2.39963484 | 3.1463 | 0.08885381
-2.39962769 | 3.1433 | 0.08952037
-2.39962411 | 3.1403 | 0.09018694
-2.3996284 | 3.1374 | 0.0908535
-2.39962125 | 3.1343 | 0.09152006
-2.39962268 | 3.1313 | 0.09218662
-2.39962411 | 3.1282 | 0.09285319
-2.39962268 | 3.1251 | 0.09351975
-2.39962554 | 3.122 | 0.09418631
-2.39962912 | 3.1188 | 0.09485287
-2.39963412 | 3.1157 | 0.09551944
-2.39962912 | 3.1125 | 0.096186
-2.39963341 | 3.1092 | 0.09685257
-2.39963794 | 3.106 | 0.09751913
-2.39964008 | 3.1027 | 0.0981857
-2.3996408 | 3.0993 | 0.09885227
-2.39964509 | 3.096 | 0.09951884
-2.39964008 | 3.0926 | 0.1001854
-2.39964223 | 3.0892 | 0.10085197
-2.39964366 | 3.0858 | 0.10151854
-2.39963722 | 3.0823 | 0.1021851
-2.39963126 | 3.0789 | 0.10285167
-2.39961958 | 3.0754 | 0.10351823
-2.39961171 | 3.0718 | 0.10418479
-2.39961958 | 3.0683 | 0.10485135
-2.39962196 | 3.0646 | 0.10551791
-2.39961958 | 3.061 | 0.10618447
-2.39960885 | 3.0574 | 0.10685103
-2.39961457 | 3.0537 | 0.10751759
-2.39961529 | 3.05 | 0.10818415
-2.39961886 | 3.0463 | 0.10885071
-2.3996284 | 3.0425 | 0.10951727
-2.39964795 | 3.0387 | 0.11018384
-2.39965105 | 3.0349 | 0.11085041
-2.39966702 | 3.0311 | 0.11151698
-2.39965391 | 3.0273 | 0.11218356
-2.3996582 | 3.0234 | 0.11285013
-2.39965677 | 3.0195 | 0.1135167
-2.39966321 | 3.0156 | 0.11418327
-2.39966178 | 3.0116 | 0.11484984
-2.3996532 | 3.0076 | 0.11551641
-2.399616 | 3.0037 | 0.11618297
-2.39958835 | 2.9998 | 0.11684954

## DisCC2
电流(A) | 电压(V) | 容量(Ah)
-1.19841075 | 3.9496 | 0
-1.19942725 | 3.9376 | 0.00043295
-1.19956613 | 3.9329 | 0.00076616
-1.1996336 | 3.9296 | 0.00109939
-1.19968092 | 3.927 | 0.00143264
-1.19970703 | 3.9247 | 0.00176589
-1.19972813 | 3.9226 | 0.00209915
-1.19974697 | 3.9207 | 0.00243241
-1.19975638 | 3.9189 | 0.00276567
-1.19976521 | 3.9171 | 0.00309894
-1.19975638 | 3.9155 | 0.00343221
-1.19975066 | 3.914 | 0.00376547
-1.19974339 | 3.9126 | 0.00409873
-1.19973242 | 3.9112 | 0.00443199
-1.19972157 | 3.9098 | 0.00476525
-1.19970918 | 3.9084 | 0.0050985
-1.19970345 | 3.9071 | 0.00543175
-1.19969833 | 3.9058 | 0.005765
-1.19968593 | 3.9045 | 0.00609825
-1.19969463 | 3.9033 | 0.0064315
-1.19969392 | 3.902 | 0.00676475
-1.19969618 | 3.9008 | 0.00709799
-1.19969177 | 3.8997 | 0.00743124
-1.19969761 | 3.8985 | 0.00776449
-1.19970345 | 3.8974 | 0.00809774
-1.19971871 | 3.8963 | 0.008431
-1.19969761 | 3.8953 | 0.00876425
-1.19968092 | 3.8942 | 0.00909749
-1.19966924 | 3.8931 | 0.00943073
-1.19966483 | 3.892 | 0.00976397
-1.1996758 | 3.8909 | 0.01009722
-1.19968235 | 3.8899 | 0.01043046
-1.19970703 | 3.8888 | 0.01076371
-1.19970846 | 3.8878 | 0.01109697
-1.1996882 | 3.8868 | 0.01143021
-1.19965398 | 3.8858 | 0.01176345
-1.19964087 | 3.8848 | 0.01209668
-1.19963288 | 3.8838 | 0.01242992
-1.19963586 | 3.8828 | 0.01276315
-1.19966197 | 3.8819 | 0.01309639
-1.19968736 | 3.881 | 0.01342963
-1.19969904 | 3.88 | 0.01376288
-1.19970191 | 3.8791 | 0.01409613
-1.1997267 | 3.8781 | 0.01442939
-1.19971502 | 3.8772 | 0.01476265
-1.19969463 | 3.8763 | 0.01509589
-1.19969761 | 3.8754 | 0.01542914
-1.19971788 | 3.8745 | 0.0157624
-1.19973826 | 3.8736 | 0.01609566
-1.19975865 | 3.8727 | 0.01642892
-1.19976079 | 3.8718 | 0.01676219
-1.19975424 | 3.871 | 0.01709546
-1.19973683 | 3.87 | 0.01742872
-1.19972444 | 3.8691 | 0.01776197
-1.19971144 | 3.8682 | 0.01809523
-1.19971287 | 3.8674 | 0.01842848
-1.19969463 | 3.8666 | 0.01876173
-1.19969618 | 3.8657 | 0.01909498
-1.19970489 | 3.8648 | 0.01942823
-1.19970989 | 3.864 | 0.01976148
-1.19969177 | 3.8631 | 0.02009473
-1.19966996 | 3.8623 | 0.02042797
-1.19965327 | 3.8614 | 0.02076119
-1.19963872 | 3.8606 | 0.02109442
-1.19963431 | 3.8597 | 0.02142765
-1.19965613 | 3.8589 | 0.02176089
-1.19970262 | 3.858 | 0.02209414
-1.19972587 | 3.8572 | 0.0224274
-1.19972372 | 3.8564 | 0.02276065
-1.19971502 | 3.8555 | 0.02309391
-1.19971871 | 3.8548 | 0.02342716
-1.1997056 | 3.854 | 0.02376041
-1.19968665 | 3.8532 | 0.02409366
-1.19969535 | 3.8524 | 0.02442691
-1.19971061 | 3.8516 | 0.02476016
-1.1997354 | 3.8508 | 0.02509342
-1.19974267 | 3.85 | 0.02542668
-1.19976223 | 3.8492 | 0.02575995
-1.19977975 | 3.8484 | 0.02609322
-1.19976592 | 3.8477 | 0.02642649
-1.19973612 | 3.8469 | 0.02675975
-1.19970632 | 3.8461 | 0.027093
-1.19970119 | 3.8453 | 0.02742625
-1.19969904 | 3.8445 | 0.0277595
-1.19969833 | 3.8437 | 0.02809275
-1.19969463 | 3.8429 | 0.028426
-1.19966567 | 3.8422 | 0.02875924
-1.19966781 | 3.8414 | 0.02909248
-1.19966924 | 3.8406 | 0.02942572
-1.19966638 | 3.8399 | 0.02975897
-1.19967067 | 3.8391 | 0.03009221
-1.1996845 | 3.8383 | 0.03042545
-1.19969761 | 3.8376 | 0.0307587
-1.19969106 | 3.8368 | 0.03109195
-1.1996932 | 3.836 | 0.0314252
-1.19970262 | 3.8353 | 0.03175845
-1.1996969 | 3.8345 | 0.0320917
-1.19970119 | 3.8338 | 0.03242495
-1.19970489 | 3.8331 | 0.0327582
-1.19968891 | 3.8323 | 0.03309145
-1.19966638 | 3.8315 | 0.03342469
-1.19965255 | 3.8308 | 0.03375792
-1.19965112 | 3.83 | 0.03409116
-1.19964314 | 3.8293 | 0.03442439
-1.1996336 | 3.8285 | 0.03475763
-1.1996206 | 3.8277 | 0.03509085
-1.19961762 | 3.827 | 0.03542408
-1.19963074 | 3.8263 | 0.03575731
-1.19963658 | 3.8255 | 0.03609054
-1.19964957 | 3.8248 | 0.03642378
-1.19967139 | 3.824 | 0.03675702
-1.19969761 | 3.8234 | 0.03709027
-1.19971287 | 3.8226 | 0.03742352
-1.19971216 | 3.8219 | 0.03775678
-1.19970119 | 3.8211 | 0.03809003
-1.19971359 | 3.8204 | 0.03842328
-1.19970775 | 3.8196 | 0.03875653
-1.19970345 | 3.819 | 0.03908979
-1.19967723 | 3.8183 | 0.03942303
-1.19967139 | 3.8175 | 0.03975627
-1.19966996 | 3.8168 | 0.04008951
-1.19969034 | 3.816 | 0.04042276
-1.19970417 | 3.8153 | 0.04075601
-1.19973028 | 3.8146 | 0.04108926
-1.19974995 | 3.8139 | 0.04142252
-1.19977093 | 3.8132 | 0.04175579
-1.19977534 | 3.8125 | 0.04208906
-1.19978189 | 3.8118 | 0.04242234
-1.19977891 | 3.8111 | 0.04275561
-1.19976735 | 3.8103 | 0.04308888
-1.19974482 | 3.8096 | 0.04342214
-1.19972014 | 3.8089 | 0.0437554
-1.19970191 | 3.8082 | 0.04408865
-1.19970489 | 3.8074 | 0.0444219
-1.19968963 | 3.8067 | 0.04475514
-1.19969106 | 3.806 | 0.04508839
-1.19968736 | 3.8053 | 0.04542164
-1.19968736 | 3.8046 | 0.04575488
-1.19969463 | 3.8039 | 0.04608813
-1.19970489 | 3.8032 | 0.04642138
-1.1996845 | 3.8025 | 0.04675463
-1.19966567 | 3.8018 | 0.04708787
-1.19966269 | 3.8011 | 0.04742111
-1.19966412 | 3.8004 | 0.04775435
-1.19965911 | 3.7997 | 0.04808759
-1.1996634 | 3.7989 | 0.04842083
-1.1996758 | 3.7982 | 0.04875407
-1.19968164 | 3.7976 | 0.04908732
-1.19969392 | 3.7969 | 0.04942057
-1.19969463 | 3.7962 | 0.04975381
-1.19969976 | 3.7955 | 0.05008706
-1.19970047 | 3.7948 | 0.05042031
-1.19969463 | 3.7941 | 0.05075356
-1.19968009 | 3.7934 | 0.05108681
-1.19966638 | 3.7927 | 0.05142005
-1.19966197 | 3.792 | 0.05175329
-1.19965398 | 3.7912 | 0.05208652
-1.19964457 | 3.7906 | 0.05241976
-1.19963431 | 3.7899 | 0.05275299
-1.19962788 | 3.7892 | 0.05308622
-1.19963872 | 3.7885 | 0.05341945
-1.19963658 | 3.7878 | 0.05375269
-1.19963801 | 3.7871 | 0.05408592
-1.199646 | 3.7864 | 0.05441915
-1.19964457 | 3.7857 | 0.05475239
-1.19966197 | 3.785 | 0.05508563
-1.19968092 | 3.7843 | 0.05541887
-1.1996845 | 3.7836 | 0.05575212
-1.19968593 | 3.7829 | 0.05608536
-1.19968522 | 3.7821 | 0.05641861
-1.19968164 | 3.7815 | 0.05675185
-1.1996758 | 3.7808 | 0.0570851
-1.19967294 | 3.78 | 0.05741834
-1.1996845 | 3.7794 | 0.05775159
-1.19967794 | 3.7787 | 0.05808483
-1.19967437 | 3.778 | 0.05841807
-1.1996882 | 3.7773 | 0.05875132
-1.19970846 | 3.7766 | 0.05908457
-1.19973469 | 3.7759 | 0.05941783
-1.19975567 | 3.7751 | 0.0597511
-1.19976223 | 3.7745 | 0.06008436
-1.19975281 | 3.7738 | 0.06041763
-1.19972885 | 3.7731 | 0.06075089
-1.19970989 | 3.7724 | 0.06108414
-1.19970989 | 3.7717 | 0.0614174
-1.19969618 | 3.771 | 0.06175065
-1.19969106 | 3.7703 | 0.06208389
-1.19969904 | 3.7696 | 0.06241714
-1.19970417 | 3.7689 | 0.06275039
-1.19972444 | 3.7682 | 0.06308365
-1.19972885 | 3.7675 | 0.06341691
-1.19972229 | 3.7668 | 0.06375017
-1.19971716 | 3.7661 | 0.06408342
-1.19970918 | 3.7655 | 0.06441667
-1.19970632 | 3.7647 | 0.06474992
-1.19971359 | 3.7641 | 0.06508318
-1.19971788 | 3.7634 | 0.06541643
-1.19971061 | 3.7627 | 0.06574969
-1.19970417 | 3.762 | 0.06608294
-1.19970417 | 3.7613 | 0.06641619
-1.19970262 | 3.7606 | 0.06674944
-1.1996882 | 3.7599 | 0.06708269
-1.19968736 | 3.7592 | 0.06741593
-1.19971645 | 3.7585 | 0.06774919
-1.19974041 | 3.7579 | 0.06808245
-1.19975495 | 3.7572 | 0.06841571
-1.1997484 | 3.7565 | 0.06874898
-1.19973397 | 3.7557 | 0.06908224
-1.19971788 | 3.755 | 0.06941549
-1.19971144 | 3.7543 | 0.06974874
-1.19971061 | 3.7537 | 0.070082
-1.19967794 | 3.753 | 0.07041524
-1.19966125 | 3.7523 | 0.07074848
-1.19966197 | 3.7516 | 0.07108172
-1.1996721 | 3.7508 | 0.07141496
-1.1996634 | 3.7502 | 0.0717482
-1.19964385 | 3.7495 | 0.07208144
-1.19963074 | 3.7487 | 0.07241467
-1.19960964 | 3.748 | 0.07274789
-1.19961476 | 3.7473 | 0.07308112
-1.19965684 | 3.7466 | 0.07341436
-1.19969177 | 3.7459 | 0.0737476
-1.19970191 | 3.7453 | 0.07408085
-1.19969833 | 3.7446 | 0.0744141
-1.19970417 | 3.7439 | 0.07474736
-1.19969535 | 3.7431 | 0.0750806
-1.19969177 | 3.7425 | 0.07541385
-1.19968307 | 3.7418 | 0.0757471
-1.19968736 | 3.7411 | 0.07608034
-1.19970047 | 3.7404 | 0.07641359
-1.1997354 | 3.7397 | 0.07674685
-1.19975936 | 3.739 | 0.07708012
-1.19977093 | 3.7384 | 0.07741339
-1.19978118 | 3.7376 | 0.07774666
-1.19976592 | 3.737 | 0.07807993
-1.19974482 | 3.7362 | 0.07841319
-1.19972014 | 3.7355 | 0.07874645
-1.19969392 | 3.7348 | 0.0790797
-1.19970775 | 3.7341 | 0.07941295
-1.19970989 | 3.7335 | 0.0797462
-1.19968665 | 3.7327 | 0.08007945
-1.1996882 | 3.732 | 0.08041269
-1.1996845 | 3.7313 | 0.08074594
-1.19968379 | 3.7306 | 0.08107919
-1.19970345 | 3.7299 | 0.08141244
-1.19969904 | 3.7292 | 0.08174569
-1.1996758 | 3.7285 | 0.08207893
-1.19965041 | 3.7278 | 0.08241217
-1.19964159 | 3.727 | 0.0827454
-1.19962633 | 3.7263 | 0.08307863
-1.19962788 | 3.7256 | 0.08341186
-1.19964671 | 3.7249 | 0.0837451
-1.19968963 | 3.7242 | 0.08407835
-1.19970775 | 3.7236 | 0.0844116
-1.19971287 | 3.7229 | 0.08474485
-1.19970989 | 3.7221 | 0.08507811
-1.19972742 | 3.7214 | 0.08541136
-1.19973898 | 3.7208 | 0.08574462
-1.19972086 | 3.7201 | 0.08607788
-1.19970846 | 3.7193 | 0.08641113
-1.19971788 | 3.7186 | 0.08674439
-1.1997354 | 3.7179 | 0.08707765
-1.19975793 | 3.7172 | 0.08741091
-1.19977462 | 3.7165 | 0.08774418
-1.19977093 | 3.7158 | 0.08807745
-1.1997484 | 3.7151 | 0.08841072
-1.19972742 | 3.7143 | 0.08874397
-1.19971716 | 3.7136 | 0.08907723
-1.19971061 | 3.7129 | 0.08941048
-1.19969904 | 3.7121 | 0.08974373
-1.19969976 | 3.7115 | 0.09007698
-1.1996758 | 3.7108 | 0.09041022
-1.19967508 | 3.7101 | 0.09074347
-1.19967139 | 3.7094 | 0.09107671
-1.19968665 | 3.7086 | 0.09140996
-1.19969392 | 3.7079 | 0.0917432
-1.19969463 | 3.7072 | 0.09207645
-1.1996969 | 3.7065 | 0.0924097
-1.19969618 | 3.7057 | 0.09274295
-1.19969106 | 3.7051 | 0.0930762
-1.19967794 | 3.7043 | 0.09340944
-1.19965184 | 3.7036 | 0.09374268
-1.19963074 | 3.7028 | 0.09407591
-1.1996249 | 3.7021 | 0.09440914
-1.19961107 | 3.7014 | 0.09474236
-1.1996038 | 3.7007 | 0.09507559
-1.19960892 | 3.7 | 0.09540881
-1.19961691 | 3.6992 | 0.09574204
-1.19963074 | 3.6985 | 0.09607527
-1.19965911 | 3.6978 | 0.09640851
-1.19968736 | 3.6971 | 0.09674176
-1.1997056 | 3.6964 | 0.09707501
-1.19971716 | 3.6957 | 0.09740826
-1.19970632 | 3.6949 | 0.09774151
-1.19970262 | 3.6942 | 0.09807476
-1.19970632 | 3.6934 | 0.09840802
-1.19972229 | 3.6927 | 0.09874127
-1.19971788 | 3.692 | 0.09907453
-1.19971716 | 3.6913 | 0.09940778
-1.19971871 | 3.6906 | 0.09974104
-1.19970918 | 3.6898 | 0.10007429
-1.19968963 | 3.6891 | 0.10040754
-1.1996882 | 3.6884 | 0.10074078
-1.19968522 | 3.6877 | 0.10107403
-1.19968963 | 3.6869 | 0.10140728
-1.19969463 | 3.6861 | 0.10174052
-1.19969761 | 3.6854 | 0.10207377
-1.19970989 | 3.6846 | 0.10240702
-1.19973242 | 3.6839 | 0.10274028
-1.19975209 | 3.6831 | 0.10307354
-1.19975495 | 3.6824 | 0.10340681
-1.19977391 | 3.6817 | 0.10374008
-1.19978189 | 3.681 | 0.10407335
-1.19977677 | 3.6802 | 0.10440662
-1.19976735 | 3.6795 | 0.10473989
-1.19977093 | 3.6788 | 0.10507316
-1.19977248 | 3.678 | 0.10540643
-1.19979131 | 3.6773 | 0.10573971
-1.19979274 | 3.6765 | 0.10607298
-1.19978046 | 3.6757 | 0.10640625
-1.19977319 | 3.675 | 0.10673952
-1.19976878 | 3.6743 | 0.10707279
-1.1997484 | 3.6735 | 0.10740606
-1.19972885 | 3.6728 | 0.10773932
-1.1997056 | 3.6721 | 0.10807257
-1.19967365 | 3.6713 | 0.10840581
-1.19966269 | 3.6705 | 0.10873905
-1.19967651 | 3.6698 | 0.10907229
-1.19969249 | 3.669 | 0.10940554
-1.19968963 | 3.6683 | 0.10973879
-1.1996932 | 3.6676 | 0.11007204
-1.19969177 | 3.6668 | 0.11040528
-1.19970632 | 3.666 | 0.11073854
-1.19970417 | 3.6653 | 0.11107179
-1.19970417 | 3.6645 | 0.11140504
-1.19970846 | 3.6638 | 0.11173829
-1.19970632 | 3.6631 | 0.11207154
-1.19969618 | 3.6623 | 0.11240479
-1.19969177 | 3.6616 | 0.11273804
-1.19968522 | 3.6609 | 0.11307128
-1.19968235 | 3.66 | 0.11340453
-1.19967139 | 3.6593 | 0.11373777
-1.19967437 | 3.6585 | 0.11407101
-1.19966853 | 3.6578 | 0.11440426
-1.19968009 | 3.657 | 0.1147375
-1.19968009 | 3.6563 | 0.11507074
-1.19968593 | 3.6556 | 0.11540399
-1.19968164 | 3.6548 | 0.11573724
-1.19968092 | 3.654 | 0.11607048
-1.19967723 | 3.6533 | 0.11640372
-1.19966781 | 3.6525 | 0.11673696
-1.19966197 | 3.6517 | 0.1170702
-1.19965839 | 3.6509 | 0.11740344
-1.19966483 | 3.6502 | 0.11773668
-1.19965982 | 3.6494 | 0.11806992
-1.19966412 | 3.6487 | 0.11840316
-1.19967139 | 3.648 | 0.1187364
-1.19968009 | 3.6472 | 0.11906965
-1.19968963 | 3.6464 | 0.1194029
-1.19969463 | 3.6456 | 0.11973614
-1.19970775 | 3.6448 | 0.1200694
-1.19971871 | 3.644 | 0.12040265
-1.19971061 | 3.6433 | 0.1207359
-1.19971216 | 3.6426 | 0.12106916
-1.19972229 | 3.6417 | 0.12140241
-1.19972301 | 3.641 | 0.12173567
-1.19972813 | 3.6402 | 0.12206893
-1.19972086 | 3.6394 | 0.12240218
-1.19968307 | 3.6386 | 0.12273543
-1.19965839 | 3.6378 | 0.12306867
-1.19963586 | 3.6371 | 0.1234019
-1.19962132 | 3.6364 | 0.12373513
-1.19962788 | 3.6356 | 0.12406836
-1.19965398 | 3.6349 | 0.12440159
-1.19967365 | 3.634 | 0.12473484
-1.19967794 | 3.6333 | 0.12506808
-1.19968736 | 3.6325 | 0.12540133
-1.19968593 | 3.6318 | 0.12573457
-1.19968379 | 3.631 | 0.12606782
-1.19968963 | 3.6302 | 0.12640107
-1.1996932 | 3.6294 | 0.12673431
-1.1996882 | 3.6287 | 0.12706756
-1.19968665 | 3.6279 | 0.12740081
-1.19969034 | 3.6271 | 0.12773406
-1.19970703 | 3.6264 | 0.12806731
-1.19972372 | 3.6256 | 0.12840056
-1.19974196 | 3.6248 | 0.12873383
-1.19976878 | 3.6241 | 0.12906709
-1.19977021 | 3.6232 | 0.12940036
-1.19977534 | 3.6224 | 0.12973363
-1.19978189 | 3.6217 | 0.13006691
-1.19977093 | 3.6208 | 0.13040018
-1.19976366 | 3.6201 | 0.13073345
-1.1997354 | 3.6193 | 0.1310667
-1.19970345 | 3.6185 | 0.13139996
-1.19968891 | 3.6177 | 0.1317332
-1.19968164 | 3.617 | 0.13206645
-1.19967937 | 3.6162 | 0.13239969
-1.19968593 | 3.6154 | 0.13273294
-1.19969618 | 3.6146 | 0.13306619
-1.19970262 | 3.6138 | 0.13339944
-1.19970047 | 3.613 | 0.13373269
-1.19970345 | 3.6122 | 0.13406594
-1.19970846 | 3.6114 | 0.13439919
-1.19971287 | 3.6107 | 0.13473244
-1.19971871 | 3.6099 | 0.1350657
-1.19971943 | 3.6091 | 0.13539896
-1.19971788 | 3.6083 | 0.13573221
-1.19973171 | 3.6076 | 0.13606547
-1.19972742 | 3.6068 | 0.13639873
-1.19972014 | 3.606 | 0.13673198
-1.19970918 | 3.6053 | 0.13706523
-1.19971943 | 3.6044 | 0.13739849
-1.19972372 | 3.6036 | 0.13773175
-1.19972813 | 3.6028 | 0.138065
-1.19974411 | 3.6021 | 0.13839827
-1.19973612 | 3.6012 | 0.13873153
-1.19972157 | 3.6004 | 0.13906478
-1.19969249 | 3.5997 | 0.13939803
-1.19966996 | 3.5988 | 0.13973127
-1.19963801 | 3.5981 | 0.14006451
-1.19963288 | 3.5973 | 0.14039774
-1.1996336 | 3.5965 | 0.14073097
-1.19963944 | 3.5958 | 0.1410642
-1.19964886 | 3.595 | 0.14139744
-1.19964671 | 3.5942 | 0.14173067
-1.19966567 | 3.5934 | 0.14206391
-1.19968736 | 3.5926 | 0.14239716
-1.19970119 | 3.5918 | 0.14273041
-1.19969833 | 3.5909 | 0.14306366
-1.19970191 | 3.5902 | 0.14339691
-1.19970119 | 3.5894 | 0.14373017
-1.19969761 | 3.5886 | 0.14406341
-1.19968665 | 3.5879 | 0.14439666
-1.1996758 | 3.5871 | 0.1447299
-1.1996758 | 3.5863 | 0.14506315
-1.19969177 | 3.5854 | 0.1453964
-1.19971359 | 3.5846 | 0.14572965
-1.19971502 | 3.5838 | 0.1460629
-1.19971144 | 3.5831 | 0.14639616
-1.19970703 | 3.5822 | 0.14672941
-1.19970191 | 3.5815 | 0.14706266
-1.19971061 | 3.5807 | 0.14739591
-1.19972742 | 3.5799 | 0.14772917
-1.19974041 | 3.5791 | 0.14806243
-1.19975424 | 3.5782 | 0.1483957
-1.19976878 | 3.5774 | 0.14872896
-1.19977248 | 3.5766 | 0.14906223
-1.19976592 | 3.5759 | 0.1493955
-1.19974482 | 3.5751 | 0.14972877
-1.19971645 | 3.5743 | 0.15006202
-1.19970632 | 3.5735 | 0.15039527
-1.19969976 | 3.5726 | 0.15072852
-1.19970775 | 3.5718 | 0.15106177
-1.19971645 | 3.5711 | 0.15139503
-1.19971502 | 3.5703 | 0.15172828
-1.19971061 | 3.5695 | 0.15206154
-1.19971216 | 3.5687 | 0.15239479
-1.19971871 | 3.5678 | 0.15272804
-1.19969761 | 3.567 | 0.15306129
-1.19967651 | 3.5663 | 0.15339454
-1.19964743 | 3.5655 | 0.15372777
-1.1996336 | 3.5647 | 0.154061
-1.19962716 | 3.5639 | 0.15439423
-1.19963801 | 3.5631 | 0.15472747
-1.19964528 | 3.5623 | 0.1550607
-1.19966638 | 3.5615 | 0.15539394
-1.19969976 | 3.5607 | 0.15572719
-1.19971287 | 3.5599 | 0.15606045
-1.19971788 | 3.5591 | 0.1563937
-1.19971144 | 3.5583 | 0.15672695
-1.19970191 | 3.5575 | 0.1570602
-1.19969034 | 3.5567 | 0.15739345
-1.19969034 | 3.556 | 0.1577267
-1.19968379 | 3.5551 | 0.15805994
-1.19967866 | 3.5543 | 0.15839319
-1.19968307 | 3.5535 | 0.15872643
-1.19967651 | 3.5527 | 0.15905968
-1.19968522 | 3.5519 | 0.15939292
-1.19969034 | 3.551 | 0.15972617
-1.19969463 | 3.5503 | 0.16005942
-1.19970846 | 3.5495 | 0.16039267
-1.19969833 | 3.5487 | 0.16072592
-1.19967294 | 3.5479 | 0.16105916
-1.199646 | 3.547 | 0.1613924
-1.19963074 | 3.5462 | 0.16172563
-1.19963431 | 3.5454 | 0.16205886
-1.19965041 | 3.5446 | 0.1623921
-1.19968164 | 3.5439 | 0.16272534
-1.19970262 | 3.543 | 0.16305859
-1.19969976 | 3.5422 | 0.16339184
-1.19971061 | 3.5414 | 0.1637251
-1.19970632 | 3.5406 | 0.16405835
-1.19969833 | 3.5398 | 0.1643916
-1.19970417 | 3.539 | 0.16472485
-1.19972014 | 3.5382 | 0.1650581
-1.19974625 | 3.5374 | 0.16539137
-1.19975936 | 3.5367 | 0.16572463
-1.19976878 | 3.5358 | 0.1660579
-1.19974482 | 3.535 | 0.16639117
-1.19972229 | 3.5342 | 0.16672442
-1.19971061 | 3.5334 | 0.16705767
-1.1996969 | 3.5326 | 0.16739092
-1.19966781 | 3.5318 | 0.16772417
-1.19966412 | 3.531 | 0.16805741
-1.19967067 | 3.5302 | 0.16839065
-1.19968235 | 3.5294 | 0.16872389
-1.19967651 | 3.5286 | 0.16905714
-1.19965398 | 3.5278 | 0.16939037
-1.19963658 | 3.5269 | 0.16972361
-1.19961476 | 3.5261 | 0.17005683
-1.1996206 | 3.5253 | 0.17039006
-1.1996547 | 3.5245 | 0.1707233
-1.19969392 | 3.5237 | 0.17105655
-1.1997056 | 3.523 | 0.1713898
-1.19969761 | 3.5221 | 0.17172305
-1.19969904 | 3.5213 | 0.1720563
-1.19969106 | 3.5206 | 0.17238954
-1.19968379 | 3.5197 | 0.17272279
-1.19968092 | 3.5189 | 0.17305603
-1.19969904 | 3.5181 | 0.17338928
-1.1997354 | 3.5173 | 0.17372254
-1.19975209 | 3.5166 | 0.17405581
-1.19977677 | 3.5157 | 0.17438908
-1.19977462 | 3.5149 | 0.17472235
-1.19974697 | 3.5142 | 0.17505561
-1.19971287 | 3.5133 | 0.17538887
-1.19970119 | 3.5124 | 0.17572212
-1.19970119 | 3.5117 | 0.17605537
-1.1996845 | 3.5108 | 0.17638861
-1.19967866 | 3.5101 | 0.17672186
-1.19968379 | 3.5092 | 0.1770551
-1.19970703 | 3.5084 | 0.17738835
-1.1996969 | 3.5076 | 0.1777216
-1.19967723 | 3.5068 | 0.17805485
-1.19965768 | 3.506 | 0.17838809
-1.19963658 | 3.5051 | 0.17872132
-1.19962859 | 3.5043 | 0.17905455
-1.19963217 | 3.5035 | 0.17938778
-1.19965327 | 3.5027 | 0.17972102
-1.19969177 | 3.5019 | 0.18005426
-1.19971061 | 3.5011 | 0.18038752
-1.19972229 | 3.5003 | 0.18072077
-1.19972014 | 3.4995 | 0.18105403
-1.1996969 | 3.4986 | 0.18138728
-1.19971061 | 3.4978 | 0.18172053
-1.19972515 | 3.497 | 0.18205379
-1.1997267 | 3.4962 | 0.18238704
-1.19971502 | 3.4954 | 0.1827203
-1.19970417 | 3.4945 | 0.18305355
-1.19970047 | 3.4938 | 0.18338679
-1.19969618 | 3.493 | 0.18372004
-1.19969463 | 3.4922 | 0.18405329
-1.1997056 | 3.4913 | 0.18438654
-1.19972742 | 3.4905 | 0.18471979
-1.19974267 | 3.4897 | 0.18505306
-1.19975495 | 3.4889 | 0.18538632
-1.19976294 | 3.4881 | 0.18571959
-1.19977748 | 3.4873 | 0.18605286
-1.19978547 | 3.4865 | 0.18638613
-1.19979572 | 3.4857 | 0.18671941
-1.19980145 | 3.4849 | 0.18705269
-1.19978476 | 3.4841 | 0.18738596
-1.19976366 | 3.4832 | 0.18771923
-1.1997484 | 3.4824 | 0.18805249
-1.19972587 | 3.4816 | 0.18838575
-1.19971287 | 3.4808 | 0.188719
-1.19969392 | 3.4799 | 0.18905225
-1.19969249 | 3.4791 | 0.1893855
-1.19969833 | 3.4782 | 0.18971875
-1.19970918 | 3.4775 | 0.190052
-1.1996969 | 3.4767 | 0.19038525
-1.1996721 | 3.4758 | 0.19071849
-1.19966054 | 3.475 | 0.19105173
-1.19966054 | 3.4742 | 0.19138497
-1.19965768 | 3.4734 | 0.19171821
-1.1996671 | 3.4725 | 0.19205145
-1.19967794 | 3.4717 | 0.1923847
-1.19967794 | 3.4709 | 0.19271794
-1.19969535 | 3.4701 | 0.19305119
-1.19969761 | 3.4694 | 0.19338444
-1.19970119 | 3.4685 | 0.19371769
-1.1997056 | 3.4677 | 0.19405094
-1.19970489 | 3.4669 | 0.19438419
-1.19971144 | 3.4661 | 0.19471744
-1.19971645 | 3.4652 | 0.1950507
-1.19971502 | 3.4644 | 0.19538395
-1.19970191 | 3.4636 | 0.1957172
-1.19970345 | 3.4628 | 0.19605045
-1.19970047 | 3.462 | 0.1963837
-1.19969535 | 3.4612 | 0.19671695
-1.19969106 | 3.4604 | 0.1970502
-1.19968379 | 3.4596 | 0.19738345
-1.19966781 | 3.4587 | 0.19771669
-1.19967437 | 3.4579 | 0.19804993
-1.19969392 | 3.457 | 0.19838318
-1.19969392 | 3.4562 | 0.19871643
-1.1996882 | 3.4555 | 0.19904967
-1.19969106 | 3.4547 | 0.19938292
-1.19970489 | 3.4538 | 0.19971617
-1.19973397 | 3.4531 | 0.20004943
-1.19976079 | 3.4522 | 0.2003827
-1.19977748 | 3.4514 | 0.20071597
-1.1997695 | 3.4505 | 0.20104924
-1.19973826 | 3.4497 | 0.2013825
-1.19971359 | 3.4489 | 0.20171575
-1.19971061 | 3.4481 | 0.20204901
-1.19970632 | 3.4472 | 0.20238226
-1.19970989 | 3.4464 | 0.20271551
-1.19970489 | 3.4456 | 0.20304876
-1.19970047 | 3.4448 | 0.20338201
-1.19970918 | 3.444 | 0.20371526
-1.19971359 | 3.4431 | 0.20404852
-1.1996969 | 3.4423 | 0.20438177
-1.19967437 | 3.4415 | 0.20471501
-1.19965041 | 3.4407 | 0.20504825
-1.19963586 | 3.4399 | 0.20538148
-1.19962788 | 3.4391 | 0.20571471
-1.19962633 | 3.4383 | 0.20604794
-1.19964087 | 3.4375 | 0.20638117
-1.1996721 | 3.4366 | 0.20671441
-1.19968963 | 3.4358 | 0.20704766
-1.19968522 | 3.435 | 0.20738091
-1.19969618 | 3.4342 | 0.20771416
-1.19969034 | 3.4334 | 0.2080474
-1.19971061 | 3.4326 | 0.20838066
-1.19972301 | 3.4318 | 0.20871391
-1.19972813 | 3.4309 | 0.20904717
-1.19973099 | 3.4301 | 0.20938043
-1.19973969 | 3.4293 | 0.20971369
-1.1997484 | 3.4286 | 0.21004695
-1.19975066 | 3.4277 | 0.21038022
-1.19972885 | 3.4269 | 0.21071348
-1.19970775 | 3.4261 | 0.21104673
-1.19969535 | 3.4252 | 0.21137998
-1.19968092 | 3.4244 | 0.21171322
-1.19970047 | 3.4236 | 0.21204647
-1.19973242 | 3.4228 | 0.21237973
-1.19974625 | 3.422 | 0.21271299
-1.19975138 | 3.4211 | 0.21304626
-1.19976592 | 3.4203 | 0.21337953
-1.19976079 | 3.4195 | 0.21371279
-1.19974697 | 3.4187 | 0.21404606
-1.19974554 | 3.4179 | 0.21437932
-1.19976366 | 3.4171 | 0.21471259
-1.19979274 | 3.4163 | 0.21504586
-1.19981599 | 3.4155 | 0.21537914
-1.1998167 | 3.4147 | 0.21571243
-1.19979644 | 3.4138 | 0.2160457
-1.19977093 | 3.413 | 0.21637897
-1.19975138 | 3.4122 | 0.21671224
-1.19975495 | 3.4114 | 0.2170455
-1.19973397 | 3.4106 | 0.21737876
-1.19973028 | 3.4098 | 0.21771202
-1.19973826 | 3.4089 | 0.21804528
-1.19975138 | 3.4081 | 0.21837855
-1.19975567 | 3.4073 | 0.21871181
-1.1997354 | 3.4065 | 0.21904507
-1.19970632 | 3.4056 | 0.21937832
-1.19969106 | 3.4048 | 0.21971157
-1.19967651 | 3.404 | 0.22004481
-1.19967866 | 3.4032 | 0.22037806
-1.19968736 | 3.4023 | 0.2207113
-1.19971645 | 3.4015 | 0.22104456
-1.19974482 | 3.4007 | 0.22137782
-1.19976449 | 3.3999 | 0.22171109
-1.19977248 | 3.3991 | 0.22204436
-1.19976366 | 3.3983 | 0.22237763
-1.19976366 | 3.3974 | 0.22271089
-1.19978261 | 3.3966 | 0.22304417
-1.19977391 | 3.3958 | 0.22337744
-1.19976592 | 3.3951 | 0.22371071
-1.19975865 | 3.3942 | 0.22404397
-1.19975281 | 3.3934 | 0.22437723
-1.19974625 | 3.3926 | 0.22471049
-1.19973755 | 3.3918 | 0.22504375
-1.19975066 | 3.3909 | 0.22537702
-1.19978118 | 3.3901 | 0.22571029
-1.19980514 | 3.3893 | 0.22604357
-1.19981825 | 3.3885 | 0.22637685
-1.19982255 | 3.3877 | 0.22671014
-1.19983423 | 3.3869 | 0.22704342
-1.19984365 | 3.3861 | 0.22737671
-1.19983923 | 3.3853 | 0.22771
-1.19981897 | 3.3844 | 0.22804328
-1.19979644 | 3.3836 | 0.22837656
-1.19978333 | 3.3828 | 0.22870983
-1.19976735 | 3.3819 | 0.2290431
-1.19975281 | 3.3811 | 0.22937637
-1.19974697 | 3.3803 | 0.22970963
-1.19975066 | 3.3795 | 0.2300429
-1.19974554 | 3.3787 | 0.23037616
-1.19972229 | 3.3779 | 0.23070941
-1.19972086 | 3.3771 | 0.23104267
-1.19972157 | 3.3762 | 0.23137593
-1.19973314 | 3.3754 | 0.23170919
-1.19974411 | 3.3746 | 0.23204245
-1.19975495 | 3.3738 | 0.23237571
-1.19977021 | 3.373 | 0.23270898
-1.19976807 | 3.3722 | 0.23304225
-1.19974768 | 3.3714 | 0.23337551
-1.19972885 | 3.3705 | 0.23370877
-1.1997056 | 3.3697 | 0.23404202
-1.19968891 | 3.3688 | 0.23437527
-1.19966781 | 3.368 | 0.23470851
-1.19966197 | 3.3672 | 0.23504175
-1.19965613 | 3.3664 | 0.23537499
-1.1996634 | 3.3655 | 0.23570823
-1.19966781 | 3.3647 | 0.23604147
-1.19968092 | 3.3639 | 0.23637471
-1.19969463 | 3.3631 | 0.23670796
-1.19971502 | 3.3623 | 0.23704122
-1.19973242 | 3.3615 | 0.23737448
-1.19975352 | 3.3606 | 0.23770774
-1.19975865 | 3.3598 | 0.23804101
-1.19977248 | 3.359 | 0.23837428
-1.19978046 | 3.3583 | 0.23870755
-1.19978774 | 3.3574 | 0.23904082
-1.19979346 | 3.3566 | 0.2393741
-1.19978845 | 3.3558 | 0.23970737
-1.1997782 | 3.355 | 0.24004065
-1.19976735 | 3.3542 | 0.24037392
-1.19976592 | 3.3533 | 0.24070718
-1.19977975 | 3.3525 | 0.24104046
-1.1997869 | 3.3517 | 0.24137373
-1.19977748 | 3.3509 | 0.241707
-1.19977462 | 3.3501 | 0.24204027
-1.19976151 | 3.3493 | 0.24237354
-1.19974923 | 3.3485 | 0.2427068
-1.19975793 | 3.3476 | 0.24304007
-1.19977975 | 3.3468 | 0.24337334
-1.19980657 | 3.346 | 0.24370662
-1.19982553 | 3.3452 | 0.24403991
-1.19983566 | 3.3444 | 0.24437319
-1.19982326 | 3.3436 | 0.24470647
-1.199808 | 3.3428 | 0.24503975
-1.19978118 | 3.3419 | 0.24537302
-1.19977093 | 3.3411 | 0.24570629
-1.19977164 | 3.3403 | 0.24603956
-1.1997695 | 3.3395 | 0.24637283
-1.19974923 | 3.3388 | 0.2467061
-1.19974411 | 3.3379 | 0.24703936
-1.19975281 | 3.3371 | 0.24737262
-1.19975567 | 3.3362 | 0.24770589
-1.19976521 | 3.3355 | 0.24803916
-1.19975722 | 3.3346 | 0.24837242
-1.19973171 | 3.3338 | 0.24870568
-1.19970703 | 3.3329 | 0.24903893
-1.19969034 | 3.3321 | 0.24937218
-1.1996845 | 3.3313 | 0.24970543
-1.19969463 | 3.3305 | 0.25003868
-1.19971645 | 3.3297 | 0.25037193
-1.19974768 | 3.3289 | 0.25070519
-1.19975865 | 3.3281 | 0.25103846
-1.19976079 | 3.3273 | 0.25137173
-1.19976735 | 3.3264 | 0.251705
-1.19977677 | 3.3256 | 0.25203827
-1.19976735 | 3.3248 | 0.25237154
-1.19976878 | 3.3241 | 0.2527048
-1.19976008 | 3.3232 | 0.25303807
-1.19975209 | 3.3224 | 0.25337134
-1.19974411 | 3.3216 | 0.2537046
-1.19974768 | 3.3208 | 0.25403786
-1.19976735 | 3.3199 | 0.25437113
-1.1997869 | 3.3191 | 0.2547044
-1.19981098 | 3.3183 | 0.25503768
-1.19982183 | 3.3175 | 0.25537097
-1.19982553 | 3.3167 | 0.25570425
-1.1998378 | 3.316 | 0.25603754
-1.19984579 | 3.3151 | 0.25637083
-1.19983923 | 3.3143 | 0.25670412
-1.19985235 | 3.3135 | 0.25703741
-1.19985378 | 3.3127 | 0.25737071
-1.19985378 | 3.3118 | 0.257704
-1.19984877 | 3.311 | 0.25803729
-1.19984293 | 3.3102 | 0.25837058
-1.19984579 | 3.3093 | 0.25870387
-1.1998291 | 3.3085 | 0.25903716
-1.199808 | 3.3078 | 0.25937044
-1.19978118 | 3.307 | 0.25970371
-1.19976294 | 3.3061 | 0.26003698
-1.19976449 | 3.3053 | 0.26037024
-1.19977093 | 3.3044 | 0.26070351
-1.19977021 | 3.3036 | 0.26103678
-1.1997782 | 3.3028 | 0.26137005
-1.19978333 | 3.302 | 0.26170333
-1.19977164 | 3.3011 | 0.2620366
-1.19973969 | 3.3003 | 0.26236986
-1.19971287 | 3.2995 | 0.26270311
-1.19969761 | 3.2986 | 0.26303636
-1.19969249 | 3.2979 | 0.26336961
-1.19969535 | 3.2971 | 0.26370286
-1.19971871 | 3.2963 | 0.26403611
-1.19974196 | 3.2954 | 0.26436938
-1.19975567 | 3.2946 | 0.26470265
-1.19976449 | 3.2938 | 0.26503592
-1.19974995 | 3.293 | 0.26536918
-1.19973898 | 3.2922 | 0.26570244
-1.19975793 | 3.2914 | 0.26603571
-1.19976151 | 3.2905 | 0.26636897
-1.19975495 | 3.2897 | 0.26670224
-1.19975793 | 3.2889 | 0.26703551
-1.19976079 | 3.2881 | 0.26736877
-1.19976592 | 3.2873 | 0.26770204
-1.19978189 | 3.2865 | 0.26803531
-1.19980299 | 3.2857 | 0.26836859
-1.19982982 | 3.2848 | 0.26870188
-1.19984508 | 3.2841 | 0.26903517
-1.19985092 | 3.2832 | 0.26936846
-1.19985604 | 3.2824 | 0.26970175
-1.19985747 | 3.2815 | 0.27003505
-1.19986689 | 3.2807 | 0.27036834
-1.19986475 | 3.2799 | 0.27070164
-1.19986475 | 3.2791 | 0.27103493
-1.1998589 | 3.2783 | 0.27136823
-1.19983709 | 3.2775 | 0.27170152
-1.19980729 | 3.2766 | 0.2720348
-1.19978845 | 3.2758 | 0.27236807
-1.19977534 | 3.2749 | 0.27270134
-1.19977534 | 3.2741 | 0.27303461
-1.19975281 | 3.2733 | 0.27336788
-1.19973969 | 3.2725 | 0.27370114
-1.19975138 | 3.2716 | 0.2740344
-1.19975722 | 3.2709 | 0.27436767
-1.19974339 | 3.27 | 0.27470093
-1.19972157 | 3.2692 | 0.27503419
-1.19970417 | 3.2683 | 0.27536744
-1.19968736 | 3.2675 | 0.27570068
-1.19970262 | 3.2667 | 0.27603394
-1.19974041 | 3.266 | 0.2763672
-1.19975865 | 3.2651 | 0.27670046
-1.19975722 | 3.2643 | 0.27703373
-1.19977534 | 3.2634 | 0.277367
-1.19977891 | 3.2627 | 0.27770027
-1.19977319 | 3.2619 | 0.27803354
-1.19975722 | 3.261 | 0.27836681
-1.19976008 | 3.2602 | 0.27870007
-1.19978988 | 3.2594 | 0.27903335
-1.1998117 | 3.2586 | 0.27936663
-1.1998291 | 3.2578 | 0.27969992
-1.19983995 | 3.2569 | 0.28003321
-1.19982624 | 3.2561 | 0.28036649
-1.19980145 | 3.2553 | 0.28069977
-1.19977677 | 3.2544 | 0.28103304
-1.19975936 | 3.2536 | 0.28136631
-1.19976079 | 3.2528 | 0.28169957
-1.19976807 | 3.252 | 0.28203284
-1.19974554 | 3.2512 | 0.28236611
-1.19973755 | 3.2503 | 0.28269937
-1.19974041 | 3.2494 | 0.28303263
-1.19974923 | 3.2487 | 0.28336589
-1.19976008 | 3.2479 | 0.28369916
-1.19976878 | 3.247 | 0.28403243
-1.1997695 | 3.2462 | 0.2843657
-1.19976521 | 3.2454 | 0.28469896
-1.19975495 | 3.2446 | 0.28503224
-1.19973755 | 3.2437 | 0.2853655
-1.19971716 | 3.2428 | 0.28569876
-1.19969761 | 3.242 | 0.28603201
-1.19968593 | 3.2412 | 0.28636525
-1.19967723 | 3.2404 | 0.2866985
-1.19967723 | 3.2395 | 0.28703174
-1.19967937 | 3.2387 | 0.28736498
-1.19969904 | 3.2379 | 0.28769823
-1.19972742 | 3.237 | 0.28803149
-1.19976008 | 3.2362 | 0.28836476
-1.19978046 | 3.2354 | 0.28869803
-1.19979501 | 3.2346 | 0.28903131
-1.19978917 | 3.2337 | 0.28936458
-1.19978046 | 3.2329 | 0.28969785
-1.19979274 | 3.232 | 0.29003113
-1.19978988 | 3.2312 | 0.29036441
-1.19978476 | 3.2304 | 0.29069768
-1.19977605 | 3.2296 | 0.29103095
-1.19977164 | 3.2288 | 0.29136422
-1.19975722 | 3.2279 | 0.29169749
-1.19975638 | 3.2271 | 0.29203075
-1.19977462 | 3.2263 | 0.29236402
-1.19980371 | 3.2255 | 0.2926973
-1.19982183 | 3.2246 | 0.29303058
-1.19983637 | 3.2238 | 0.29336387
-1.19984221 | 3.223 | 0.29369716
-1.1998415 | 3.2222 | 0.29403045
-1.19983268 | 3.2213 | 0.29436374
-1.1998167 | 3.2205 | 0.29469702
-1.1997906 | 3.2196 | 0.2950303
-1.19976664 | 3.2188 | 0.29536356
-1.19976079 | 3.218 | 0.29569683
-1.19975865 | 3.2171 | 0.2960301
-1.19975793 | 3.2162 | 0.29636336
-1.19975865 | 3.2154 | 0.29669663
-1.19976079 | 3.2146 | 0.2970299
-1.19975567 | 3.2138 | 0.29736316
-1.19976294 | 3.2129 | 0.29769643
-1.19976294 | 3.2121 | 0.2980297
-1.19977391 | 3.2113 | 0.29836297
-1.19976878 | 3.2104 | 0.29869624
-1.19976294 | 3.2096 | 0.2990295
-1.19975281 | 3.2087 | 0.29936277
-1.19974923 | 3.208 | 0.29969603
-1.1997484 | 3.2072 | 0.3000293
-1.19976008 | 3.2063 | 0.30036256
-1.19976521 | 3.2055 | 0.30069583
-1.19979417 | 3.2047 | 0.30102911
-1.19981825 | 3.2038 | 0.30136239
-1.19982839 | 3.2029 | 0.30169568
-1.1998291 | 3.2021 | 0.30202896
-1.19980443 | 3.2012 | 0.30236224
-1.19977248 | 3.2005 | 0.30269551
-1.19976151 | 3.1995 | 0.30302878
-1.19976521 | 3.1987 | 0.30336205
-1.19977093 | 3.1979 | 0.30369532
-1.19976592 | 3.1971 | 0.30402858
-1.1997695 | 3.1962 | 0.30436185
-1.19978046 | 3.1954 | 0.30469513
-1.19977093 | 3.1945 | 0.3050284
-1.19974697 | 3.1937 | 0.30536166
-1.19972086 | 3.1928 | 0.30569491
-1.19970262 | 3.192 | 0.30602816
-1.19968665 | 3.1912 | 0.30636141
-1.19968665 | 3.1903 | 0.30669466
-1.19969535 | 3.1894 | 0.30702791
-1.19970632 | 3.1886 | 0.30736116
-1.19972444 | 3.1878 | 0.30769441
-1.19974267 | 3.1869 | 0.30802768
-1.1997484 | 3.186 | 0.30836094
-1.19976592 | 3.1852 | 0.30869421
-1.19977093 | 3.1843 | 0.30902748
-1.19977462 | 3.1835 | 0.30936075
-1.19977534 | 3.1827 | 0.30969402
-1.1997695 | 3.1818 | 0.31002729
-1.19977891 | 3.1809 | 0.31036056
-1.19978547 | 3.1801 | 0.31069383
-1.19977975 | 3.1792 | 0.31102711
-1.19977164 | 3.1783 | 0.31136038
-1.19976521 | 3.1775 | 0.31169364
-1.19975638 | 3.1767 | 0.31202691
-1.19974697 | 3.1758 | 0.31236017
-1.19972742 | 3.175 | 0.31269343
-1.19971144 | 3.1741 | 0.31302668
-1.19969618 | 3.1732 | 0.31335993
-1.19968307 | 3.1723 | 0.31369318
-1.19968891 | 3.1715 | 0.31402643
-1.19969106 | 3.1706 | 0.31435967
-1.19970417 | 3.1697 | 0.31469292
-1.19972372 | 3.1689 | 0.31502618
-1.19975281 | 3.168 | 0.31535945
-1.19977319 | 3.1672 | 0.31569272
-1.19977462 | 3.1663 | 0.31602599
-1.19977248 | 3.1655 | 0.31635926
-1.19978404 | 3.1646 | 0.31669253
-1.19977975 | 3.1638 | 0.3170258
-1.19975936 | 3.1628 | 0.31735907
-1.19974768 | 3.162 | 0.31769233
-1.19974995 | 3.1611 | 0.3180256
-1.19977391 | 3.1603 | 0.31835887
-1.19979644 | 3.1594 | 0.31869214
-1.19981313 | 3.1586 | 0.31902542
-1.19982183 | 3.1577 | 0.31935871
-1.19981384 | 3.1569 | 0.31969199
-1.19980073 | 3.156 | 0.32002527
-1.19977093 | 3.1551 | 0.32035854
-1.19975638 | 3.1542 | 0.3206918
-1.19974196 | 3.1533 | 0.32102506
-1.19974411 | 3.1525 | 0.32135833
-1.19974697 | 3.1516 | 0.32169159
-1.19974995 | 3.1507 | 0.32202485
-1.19975352 | 3.1498 | 0.32235812
-1.19975567 | 3.149 | 0.32269138
-1.19974923 | 3.148 | 0.32302465
-1.19973397 | 3.1472 | 0.32335791
-1.19972813 | 3.1464 | 0.32369117
-1.19972086 | 3.1455 | 0.32402442
-1.19971144 | 3.1446 | 0.32435767
-1.19971943 | 3.1437 | 0.32469093
-1.19971645 | 3.1428 | 0.32502418
-1.19970632 | 3.142 | 0.32535744
-1.19971287 | 3.1411 | 0.32569069
-1.19971573 | 3.1402 | 0.32602394
-1.19971716 | 3.1393 | 0.3263572
-1.19971359 | 3.1384 | 0.32669045
-1.19971216 | 3.1375 | 0.3270237
-1.19972014 | 3.1366 | 0.32735696
-1.19971216 | 3.1357 | 0.32769021
-1.19971216 | 3.1349 | 0.32802347
-1.19970918 | 3.1339 | 0.32835672
-1.19970703 | 3.1331 | 0.32868997
-1.19972157 | 3.1321 | 0.32902323
-1.19973969 | 3.1313 | 0.32935649
-1.19974697 | 3.1304 | 0.32968975
-1.19974196 | 3.1295 | 0.33002301
-1.1997354 | 3.1286 | 0.33035627
-1.19974267 | 3.1277 | 0.33068953
-1.19972813 | 3.1269 | 0.33102279
-1.19973397 | 3.126 | 0.33135605
-1.19974041 | 3.1251 | 0.33168931
-1.19975567 | 3.1242 | 0.33202258
-1.19977534 | 3.1233 | 0.33235585
-1.19978917 | 3.1224 | 0.33268912
-1.1998117 | 3.1215 | 0.3330224
-1.19982326 | 3.1206 | 0.33335569
-1.19982839 | 3.1197 | 0.33368897
-1.19983351 | 3.1188 | 0.33402226
-1.19983995 | 3.1179 | 0.33435555
-1.1998378 | 3.117 | 0.33468884
-1.1998291 | 3.1161 | 0.33502212
-1.19982767 | 3.1152 | 0.33535541
-1.19981313 | 3.1143 | 0.33568869
-1.19981313 | 3.1134 | 0.33602197
-1.19981098 | 3.1126 | 0.33635525
-1.19980073 | 3.1116 | 0.33668853
-1.19977534 | 3.1107 | 0.3370218
-1.19975281 | 3.1098 | 0.33735507
-1.19974482 | 3.1089 | 0.33768833
-1.19974697 | 3.1081 | 0.33802159
-1.19974625 | 3.1071 | 0.33835485
-1.19975495 | 3.1062 | 0.33868812
-1.19975722 | 3.1053 | 0.33902139
-1.19976592 | 3.1044 | 0.33935465
-1.19975722 | 3.1035 | 0.33968792
-1.19976294 | 3.1026 | 0.34002119
-1.19976366 | 3.1016 | 0.34035446
-1.19977164 | 3.1007 | 0.34068773
-1.19977093 | 3.0998 | 0.341021
-1.19976151 | 3.0988 | 0.34135426
-1.19973755 | 3.098 | 0.34168752
-1.19970047 | 3.097 | 0.34202077
-1.19967508 | 3.0962 | 0.34235402
-1.19966996 | 3.0952 | 0.34268726
-1.19967723 | 3.0943 | 0.3430205
-1.19967794 | 3.0935 | 0.34335375
-1.19970047 | 3.0924 | 0.343687
-1.1997267 | 3.0916 | 0.34402025
-1.19973099 | 3.0906 | 0.34435351
-1.19971871 | 3.0897 | 0.34468677
-1.19969976 | 3.0887 | 0.34502002
-1.19972301 | 3.0878 | 0.34535327
-1.19973099 | 3.0869 | 0.34568653
-1.19972885 | 3.086 | 0.34601977
-1.19973397 | 3.0851 | 0.34635303
-1.19975722 | 3.0842 | 0.3466863
-1.19979572 | 3.0833 | 0.34701958
-1.19981742 | 3.0823 | 0.34735286
-1.19982553 | 3.0814 | 0.34768614
-1.19981897 | 3.0804 | 0.34801943
-1.19979715 | 3.0795 | 0.3483527
-1.19976079 | 3.0786 | 0.34868597
-1.19975066 | 3.0776 | 0.34901924
-1.19975352 | 3.0767 | 0.3493525
-1.1997484 | 3.0758 | 0.34968576
-1.19975936 | 3.0748 | 0.35001903
-1.19976449 | 3.0739 | 0.3503523
-1.19975722 | 3.0729 | 0.35068556
-1.19975209 | 3.072 | 0.35101883
-1.19976079 | 3.0711 | 0.3513521
-1.19977391 | 3.0701 | 0.35168537
-1.19978547 | 3.0691 | 0.35201864
-1.19978333 | 3.0682 | 0.35235191
-1.19976449 | 3.0672 | 0.35268518
-1.19973898 | 3.0662 | 0.35301844
-1.19971716 | 3.0653 | 0.3533517
-1.19969392 | 3.0644 | 0.35368494
-1.19966996 | 3.0634 | 0.35401819
-1.19965911 | 3.0625 | 0.35435142
-1.19965398 | 3.0615 | 0.35468466
-1.19965982 | 3.0607 | 0.3550179
-1.19967139 | 3.0597 | 0.35535114
-1.19967794 | 3.0588 | 0.35568439
-1.1997056 | 3.0578 | 0.35601764
-1.1997267 | 3.0568 | 0.3563509
-1.19973612 | 3.0559 | 0.35668416
-1.1997354 | 3.0549 | 0.35701742
-1.19971943 | 3.054 | 0.35735067
-1.19972444 | 3.053 | 0.35768393
-1.19971502 | 3.052 | 0.35801718
-1.19973028 | 3.0511 | 0.35835044
-1.19973683 | 3.0501 | 0.3586837
-1.19973314 | 3.0491 | 0.35901696
-1.19973242 | 3.0482 | 0.35935022
-1.19975209 | 3.0472 | 0.35968348
-1.19977534 | 3.0463 | 0.36001675
-1.19979501 | 3.0453 | 0.36035003
-1.19980514 | 3.0443 | 0.36068331
-1.19980145 | 3.0433 | 0.36101659
-1.19978476 | 3.0423 | 0.36134986
-1.19975567 | 3.0414 | 0.36168313
-1.19973099 | 3.0404 | 0.36201639
-1.19972813 | 3.0395 | 0.36234964
-1.19972956 | 3.0385 | 0.3626829
-1.19973314 | 3.0375 | 0.36301616
-1.19973683 | 3.0365 | 0.36334942
-1.19973099 | 3.0356 | 0.36368268
-1.19973898 | 3.0346 | 0.36401594
-1.19974554 | 3.0336 | 0.3643492
-1.1997354 | 3.0326 | 0.36468246
-1.19972157 | 3.0316 | 0.36501572
-1.19970775 | 3.0307 | 0.36534897
-1.19967937 | 3.0297 | 0.36568222
-1.19965255 | 3.0287 | 0.36601545
-1.19964087 | 3.0277 | 0.36634871
-1.19964457 | 3.0268 | 0.36668195
-1.19964814 | 3.0257 | 0.36701518
-1.19966853 | 3.0248 | 0.36734843
-1.19968379 | 3.0238 | 0.36768167
-1.19969249 | 3.0228 | 0.36801492
-1.19971359 | 3.0218 | 0.36834817
-1.19972742 | 3.0209 | 0.36868143
-1.19973969 | 3.0199 | 0.36901469
-1.19973898 | 3.0189 | 0.36934795
-1.19974267 | 3.0179 | 0.36968121
-1.19973171 | 3.0169 | 0.37001447
-1.19973612 | 3.0159 | 0.37034773
-1.19973242 | 3.0149 | 0.37068099
-1.1997267 | 3.0139 | 0.37101425
-1.19971061 | 3.0129 | 0.3713475
-1.19969535 | 3.0119 | 0.37168075
-1.19967723 | 3.0109 | 0.37201399
-1.19965982 | 3.0099 | 0.37234723
-1.19965613 | 3.0089 | 0.37268047
-1.19964957 | 3.0079 | 0.37301371
-1.19964087 | 3.0069 | 0.37334694
-1.19964159 | 3.0058 | 0.37368017
-1.19964743 | 3.0048 | 0.37401341
-1.19966853 | 3.0038 | 0.37434665
-1.19970489 | 3.0028 | 0.3746799
-1.1997267 | 3.0019 | 0.37501316
-1.19973242 | 3.0009 | 0.37534642
-1.19973826 | 2.9999 | 0.37567968
-1.19973898 | 2.9988 | 0.37601294
-1.19972956 | 2.9978 | 0.3763462
-1.19971788 | 2.9967 | 0.37667945
-1.1997056 | 2.9957 | 0.3770127
-1.19972301 | 2.9946 | 0.37734596
-1.19974625 | 2.9937 | 0.37767922
-1.19976807 | 2.9926 | 0.37801249
-1.19977891 | 2.9916 | 0.37834576
-1.19977462 | 2.9906 | 0.37867904
-1.19975424 | 2.9895 | 0.3790123
-1.19971871 | 2.9884 | 0.37934556
-1.19971359 | 2.9874 | 0.37967881
-1.19971144 | 2.9863 | 0.38001206
-1.19970703 | 2.9853 | 0.38034531
-1.19970047 | 2.9843 | 0.38067856
-1.19968736 | 2.9832 | 0.38101181
-1.19968736 | 2.9822 | 0.38134506
-1.19969249 | 2.9811 | 0.38167831
-1.19970262 | 2.9801 | 0.38201156
-1.19970846 | 2.979 | 0.38234481
-1.1997143 | 2.978 | 0.38267806
-1.19971645 | 2.9769 | 0.38301132
-1.19970918 | 2.9759 | 0.38334457
-1.19970489 | 2.9748 | 0.38367782
-1.19970119 | 2.9738 | 0.38401107
-1.19970989 | 2.9727 | 0.38434432
-1.19971716 | 2.9716 | 0.38467758
-1.19971216 | 2.9706 | 0.38501083
-1.19970489 | 2.9695 | 0.38534408
-1.19969034 | 2.9684 | 0.38567733
-1.19967651 | 2.9674 | 0.38601057
-1.19966638 | 2.9663 | 0.38634382
-1.19966853 | 2.9652 | 0.38667706
-1.19967437 | 2.9641 | 0.3870103
-1.19966197 | 2.9631 | 0.38734354
-1.19965911 | 2.962 | 0.38767678
-1.19968307 | 2.961 | 0.38801002
-1.19971573 | 2.9599 | 0.38834328
-1.19974267 | 2.9588 | 0.38867654
-1.19975638 | 2.9576 | 0.3890098
-1.19975567 | 2.9565 | 0.38934307
-1.19973469 | 2.9554 | 0.38967633
-1.19971144 | 2.9543 | 0.39000958
-1.19968593 | 2.9532 | 0.39034283
-1.1996721 | 2.9521 | 0.39067607
-1.19966781 | 2.951 | 0.39100931
-1.19967651 | 2.9499 | 0.39134256
-1.19969463 | 2.9488 | 0.3916758
-1.19969249 | 2.9477 | 0.39200905
-1.1996882 | 2.9466 | 0.3923423
-1.19969392 | 2.9455 | 0.39267555
-1.19970417 | 2.9445 | 0.3930088
-1.19971287 | 2.9433 | 0.39334205
-1.19971216 | 2.9422 | 0.39367531
-1.19970489 | 2.9411 | 0.39400856
-1.19969106 | 2.94 | 0.3943418
-1.19967723 | 2.9388 | 0.39467505
-1.19966483 | 2.9378 | 0.39500829
-1.19966197 | 2.9366 | 0.39534153
-1.19964528 | 2.9355 | 0.39567476
-1.19964242 | 2.9344 | 0.396008
-1.19964242 | 2.9332 | 0.39634123
-1.19964457 | 2.932 | 0.39667447
-1.19964385 | 2.9309 | 0.3970077
-1.19964087 | 2.9298 | 0.39734093
-1.19966269 | 2.9286 | 0.39767417
-1.19967508 | 2.9275 | 0.39800742
-1.1996882 | 2.9263 | 0.39834066
-1.19968736 | 2.9252 | 0.39867391
-1.1996758 | 2.924 | 0.39900715
-1.19967508 | 2.9229 | 0.3993404
-1.19966853 | 2.9217 | 0.39967364
-1.19965982 | 2.9205 | 0.40000688
-1.1996547 | 2.9194 | 0.40034011
-1.19964242 | 2.9182 | 0.40067335
-1.19965911 | 2.917 | 0.40100659
-1.19968665 | 2.9159 | 0.40133983
-1.19970632 | 2.9147 | 0.40167308
-1.19972229 | 2.9135 | 0.40200634
-1.19972372 | 2.9123 | 0.4023396
-1.19970846 | 2.911 | 0.40267285
-1.19967866 | 2.9098 | 0.40300609
-1.19965255 | 2.9087 | 0.40333933
-1.19963515 | 2.9074 | 0.40367256
-1.19963729 | 2.9062 | 0.40400579
-1.1996336 | 2.905 | 0.40433903
-1.19960237 | 2.9038 | 0.40467225
-1.1996038 | 2.9026 | 0.40500547
-1.19961619 | 2.9014 | 0.4053387
-1.19962561 | 2.9002 | 0.40567193
-1.19962275 | 2.8989 | 0.40600516
-1.1996206 | 2.8976 | 0.40633838
-1.19962275 | 2.8964 | 0.40667161
-1.19962204 | 2.8952 | 0.40700483
-1.19962561 | 2.894 | 0.40733806
-1.19962859 | 2.8927 | 0.40767129
-1.19963288 | 2.8914 | 0.40800452
-1.19962931 | 2.8902 | 0.40833775
-1.19961476 | 2.8889 | 0.40867098
-1.19960606 | 2.8877 | 0.4090042
-1.19960463 | 2.8865 | 0.40933743
-1.19958937 | 2.8852 | 0.40967065
-1.19957983 | 2.8839 | 0.41000386
-1.19957328 | 2.8827 | 0.41033708
-1.19957626 | 2.8814 | 0.41067029
-1.19959438 | 2.8801 | 0.41100352
-1.19959664 | 2.8789 | 0.41133674
-1.19958711 | 2.8776 | 0.41166996
-1.1995908 | 2.8763 | 0.41200317
-1.19960749 | 2.8751 | 0.4123364
-1.19963431 | 2.8737 | 0.41266963
-1.19964814 | 2.8724 | 0.41300287
-1.19966125 | 2.8711 | 0.41333611
-1.19964314 | 2.8698 | 0.41366934
-1.1996249 | 2.8685 | 0.41400257
-1.19960165 | 2.8671 | 0.41433579
-1.1995821 | 2.8658 | 0.41466901
-1.19957626 | 2.8645 | 0.41500222
-1.19958639 | 2.8631 | 0.41533544
-1.19959879 | 2.8617 | 0.41566866
-1.19959664 | 2.8604 | 0.41600189
-1.19959223 | 2.8592 | 0.41633511
-1.19960093 | 2.8578 | 0.41666833
-1.19959664 | 2.8565 | 0.41700155
-1.19958711 | 2.8551 | 0.41733477
-1.19958425 | 2.8538 | 0.41766799
-1.1995523 | 2.8524 | 0.4180012
-1.1995188 | 2.8511 | 0.4183344
-1.19948328 | 2.8497 | 0.41866758
-1.19947159 | 2.8484 | 0.41900077
-1.19946146 | 2.847 | 0.41933396
-1.1994549 | 2.8456 | 0.41966714
-1.19945049 | 2.8442 | 0.42000032
-1.19945419 | 2.8428 | 0.4203335
-1.19946146 | 2.8415 | 0.42066668
-1.19947743 | 2.8401 | 0.42099987
-1.1995014 | 2.8386 | 0.42133307
-1.1995101 | 2.8372 | 0.42166626
-1.19950867 | 2.8358 | 0.42199946
-1.19950211 | 2.8344 | 0.42233266
-1.19949055 | 2.833 | 0.42266585
-1.19947958 | 2.8314 | 0.42299904
-1.19949698 | 2.8301 | 0.42333223
-1.19950211 | 2.8286 | 0.42366542
-1.19949555 | 2.8272 | 0.42399862
-1.19949555 | 2.8257 | 0.42433181
-1.19950426 | 2.8243 | 0.42466501
-1.19952977 | 2.8228 | 0.42499821
-1.19954932 | 2.8213 | 0.42533142
-1.19955158 | 2.8198 | 0.42566463
-1.19954574 | 2.8183 | 0.42599783
-1.1995486 | 2.8168 | 0.42633104
-1.19952977 | 2.8153 | 0.42666424
-1.19949341 | 2.8137 | 0.42699744
-1.19946504 | 2.8122 | 0.42733064
-1.19946289 | 2.8106 | 0.42766383
-1.19946146 | 2.8091 | 0.42799701
-1.19947374 | 2.8076 | 0.4283302
-1.19947815 | 2.806 | 0.42866339
-1.19948542 | 2.8044 | 0.42899658
-1.19946003 | 2.8029 | 0.42932976
-1.19943964 | 2.8013 | 0.42966294
-1.19943309 | 2.7997 | 0.42999611
-1.19943237 | 2.7982 | 0.43032929
-1.19943523 | 2.7965 | 0.43066247
-1.19942796 | 2.7949 | 0.43099564
-1.19943309 | 2.7933 | 0.43132882
-1.19942439 | 2.7917 | 0.43166199
-1.19941568 | 2.79 | 0.43199516
-1.19941354 | 2.7884 | 0.43232833
-1.19941783 | 2.7867 | 0.4326615
-1.19941497 | 2.7851 | 0.43299467
-1.19940114 | 2.7834 | 0.43332784
-1.19938803 | 2.7818 | 0.433661
-1.1993655 | 2.7801 | 0.43399416
-1.19935751 | 2.7785 | 0.43432732
-1.19934809 | 2.7767 | 0.43466047
-1.19935966 | 2.775 | 0.43499362
-1.1993742 | 2.7734 | 0.43532678
-1.19938803 | 2.7717 | 0.43565995
-1.19940472 | 2.7699 | 0.43599311
-1.19940042 | 2.7681 | 0.43632628
-1.19937134 | 2.7664 | 0.43665944
-1.19933426 | 2.7646 | 0.43699259
-1.19931245 | 2.7628 | 0.43732573
-1.19930887 | 2.7611 | 0.43765887
-1.19928777 | 2.7592 | 0.43799201
-1.1992681 | 2.7575 | 0.43832514
-1.19925213 | 2.7556 | 0.43865826
-1.19925797 | 2.7538 | 0.43899139
-1.19926167 | 2.752 | 0.43932452
-1.19925869 | 2.7502 | 0.43965765
-1.19925439 | 2.7499 | 0.4397243